## Sheet1
NaBH4 Concentration |  | WaveLength | 0.15-1 | 0.15-2 | 0.25-1 | 0.25-2 | 0.35 | 0.53-1 | 0.53-2 | 0.75 | 1.06
0.15
0.25 |  | 320 | 0.062 | 0.052 | 0.09 | 0.138 | 0.066 | 0.251 | 0.223 | 0.232 | 0.257
0.35 |  | 321 | 0.062 | 0.052 | 0.092 | 0.137 | 0.067 | 0.251 | 0.221 | 0.23 | 0.255
0.53 |  | 322 | 0.062 | 0.052 | 0.093 | 0.137 | 0.067 | 0.25 | 0.219 | 0.228 | 0.251
0.75 |  | 323 | 0.062 | 0.053 | 0.091 | 0.137 | 0.068 | 0.25 | 0.218 | 0.229 | 0.251
1.06 |  | 324 | 0.063 | 0.052 | 0.094 | 0.137 | 0.068 | 0.251 | 0.217 | 0.227 | 0.249
|  | 325 | 0.062 | 0.051 | 0.093 | 0.136 | 0.067 | 0.25 | 0.217 | 0.227 | 0.248
|  | 326 | 0.062 | 0.05 | 0.094 | 0.136 | 0.067 | 0.25 | 0.217 | 0.227 | 0.248
|  | 327 | 0.062 | 0.05 | 0.094 | 0.136 | 0.067 | 0.25 | 0.217 | 0.228 | 0.248
|  | 328 | 0.062 | 0.048 | 0.094 | 0.136 | 0.067 | 0.251 | 0.218 | 0.229 | 0.249
|  | 329 | 0.062 | 0.048 | 0.095 | 0.136 | 0.066 | 0.252 | 0.219 | 0.23 | 0.251
|  | 330 | 0.063 | 0.047 | 0.095 | 0.136 | 0.066 | 0.252 | 0.22 | 0.232 | 0.253
|  | 331 | 0.063 | 0.047 | 0.095 | 0.137 | 0.066 | 0.253 | 0.221 | 0.233 | 0.254
|  | 332 | 0.063 | 0.047 | 0.095 | 0.137 | 0.066 | 0.254 | 0.223 | 0.235 | 0.256
|  | 333 | 0.064 | 0.047 | 0.096 | 0.137 | 0.066 | 0.255 | 0.224 | 0.237 | 0.259
|  | 334 | 0.065 | 0.046 | 0.096 | 0.138 | 0.066 | 0.256 | 0.227 | 0.24 | 0.262
|  | 335 | 0.065 | 0.046 | 0.096 | 0.139 | 0.066 | 0.257 | 0.228 | 0.242 | 0.264
|  | 336 | 0.066 | 0.046 | 0.097 | 0.139 | 0.066 | 0.259 | 0.231 | 0.244 | 0.267
|  | 337 | 0.066 | 0.046 | 0.097 | 0.14 | 0.065 | 0.26 | 0.232 | 0.246 | 0.269
|  | 338 | 0.067 | 0.046 | 0.097 | 0.141 | 0.066 | 0.262 | 0.235 | 0.249 | 0.272
|  | 339 | 0.067 | 0.046 | 0.098 | 0.141 | 0.065 | 0.263 | 0.237 | 0.252 | 0.276
|  | 340 | 0.067 | 0.045 | 0.098 | 0.142 | 0.065 | 0.265 | 0.24 | 0.255 | 0.279
|  | 341 | 0.067 | 0.045 | 0.098 | 0.142 | 0.065 | 0.266 | 0.241 | 0.256 | 0.282
|  | 342 | 0.068 | 0.045 | 0.098 | 0.143 | 0.065 | 0.267 | 0.244 | 0.259 | 0.285
|  | 343 | 0.068 | 0.045 | 0.098 | 0.143 | 0.065 | 0.269 | 0.246 | 0.261 | 0.288
|  | 344 | 0.068 | 0.044 | 0.099 | 0.144 | 0.065 | 0.271 | 0.249 | 0.264 | 0.292
|  | 345 | 0.068 | 0.044 | 0.099 | 0.145 | 0.065 | 0.272 | 0.251 | 0.266 | 0.295
|  | 346 | 0.069 | 0.044 | 0.099 | 0.145 | 0.065 | 0.274 | 0.254 | 0.27 | 0.299
|  | 347 | 0.069 | 0.044 | 0.1 | 0.146 | 0.066 | 0.276 | 0.258 | 0.273 | 0.303
|  | 348 | 0.069 | 0.044 | 0.1 | 0.147 | 0.066 | 0.278 | 0.261 | 0.276 | 0.308
|  | 349 | 0.069 | 0.043 | 0.101 | 0.148 | 0.066 | 0.28 | 0.265 | 0.28 | 0.312
|  | 350 | 0.07 | 0.043 | 0.101 | 0.148 | 0.066 | 0.283 | 0.268 | 0.283 | 0.317
|  | 351 | 0.07 | 0.043 | 0.101 | 0.149 | 0.066 | 0.284 | 0.271 | 0.286 | 0.321
|  | 352 | 0.07 | 0.043 | 0.102 | 0.15 | 0.066 | 0.287 | 0.274 | 0.288 | 0.325
|  | 353 | 0.071 | 0.042 | 0.103 | 0.151 | 0.067 | 0.289 | 0.278 | 0.292 | 0.331
|  | 354 | 0.071 | 0.042 | 0.103 | 0.152 | 0.067 | 0.292 | 0.283 | 0.296 | 0.336
|  | 355 | 0.071 | 0.042 | 0.104 | 0.153 | 0.067 | 0.294 | 0.285 | 0.298 | 0.339
|  | 356 | 0.072 | 0.042 | 0.105 | 0.153 | 0.068 | 0.296 | 0.289 | 0.301 | 0.344
|  | 357 | 0.072 | 0.042 | 0.105 | 0.154 | 0.068 | 0.298 | 0.292 | 0.305 | 0.349
|  | 358 | 0.072 | 0.042 | 0.106 | 0.155 | 0.068 | 0.3 | 0.295 | 0.307 | 0.352
|  | 359 | 0.073 | 0.042 | 0.107 | 0.156 | 0.069 | 0.303 | 0.299 | 0.31 | 0.357
|  | 360 | 0.073 | 0.041 | 0.108 | 0.157 | 0.07 | 0.306 | 0.303 | 0.314 | 0.363
|  | 361 | 0.073 | 0.042 | 0.109 | 0.158 | 0.07 | 0.308 | 0.307 | 0.317 | 0.368
|  | 362 | 0.074 | 0.041 | 0.11 | 0.159 | 0.071 | 0.311 | 0.311 | 0.321 | 0.373
|  | 363 | 0.075 | 0.041 | 0.111 | 0.159 | 0.072 | 0.314 | 0.315 | 0.325 | 0.379
|  | 364 | 0.075 | 0.041 | 0.112 | 0.16 | 0.072 | 0.316 | 0.319 | 0.328 | 0.384
|  | 365 | 0.075 | 0.041 | 0.113 | 0.161 | 0.073 | 0.318 | 0.323 | 0.33 | 0.388
|  | 366 | 0.076 | 0.041 | 0.114 | 0.162 | 0.073 | 0.322 | 0.328 | 0.334 | 0.394
|  | 367 | 0.077 | 0.041 | 0.115 | 0.163 | 0.075 | 0.325 | 0.333 | 0.339 | 0.402
|  | 368 | 0.077 | 0.041 | 0.116 | 0.163 | 0.075 | 0.327 | 0.336 | 0.341 | 0.405
|  | 369 | 0.077 | 0.041 | 0.117 | 0.164 | 0.076 | 0.329 | 0.34 | 0.344 | 0.41
|  | 370 | 0.078 | 0.041 | 0.118 | 0.165 | 0.076 | 0.332 | 0.345 | 0.348 | 0.416
|  | 371 | 0.079 | 0.04 | 0.119 | 0.166 | 0.077 | 0.336 | 0.35 | 0.351 | 0.422
|  | 372 | 0.079 | 0.04 | 0.12 | 0.167 | 0.078 | 0.338 | 0.354 | 0.354 | 0.427
|  | 373 | 0.08 | 0.04 | 0.122 | 0.168 | 0.079 | 0.342 | 0.361 | 0.359 | 0.435
|  | 374 | 0.08 | 0.04 | 0.123 | 0.169 | 0.08 | 0.345 | 0.366 | 0.363 | 0.441
|  | 375 | 0.081 | 0.04 | 0.122 | 0.171 | 0.082 | 0.355 | 0.378 | 0.372 | 0.457
|  | 376 | 0.082 | 0.041 | 0.123 | 0.172 | 0.083 | 0.359 | 0.383 | 0.375 | 0.463
|  | 377 | 0.082 | 0.041 | 0.125 | 0.173 | 0.084 | 0.363 | 0.389 | 0.379 | 0.47
|  | 378 | 0.083 | 0.041 | 0.125 | 0.173 | 0.084 | 0.365 | 0.393 | 0.382 | 0.475
|  | 379 | 0.083 | 0.04 | 0.126 | 0.174 | 0.085 | 0.369 | 0.399 | 0.385 | 0.481
|  | 380 | 0.084 | 0.04 | 0.128 | 0.175 | 0.086 | 0.373 | 0.404 | 0.388 | 0.488
|  | 381 | 0.084 | 0.04 | 0.128 | 0.176 | 0.087 | 0.376 | 0.409 | 0.391 | 0.492
|  | 382 | 0.085 | 0.041 | 0.13 | 0.177 | 0.088 | 0.38 | 0.415 | 0.395 | 0.499
|  | 383 | 0.086 | 0.041 | 0.131 | 0.178 | 0.089 | 0.384 | 0.42 | 0.398 | 0.505
|  | 384 | 0.086 | 0.041 | 0.132 | 0.179 | 0.09 | 0.389 | 0.425 | 0.402 | 0.51
|  | 385 | 0.086 | 0.041 | 0.132 | 0.18 | 0.091 | 0.391 | 0.429 | 0.404 | 0.515
|  | 386 | 0.087 | 0.04 | 0.133 | 0.18 | 0.092 | 0.396 | 0.434 | 0.407 | 0.52
|  | 387 | 0.088 | 0.041 | 0.134 | 0.181 | 0.092 | 0.4 | 0.44 | 0.411 | 0.527
|  | 388 | 0.088 | 0.041 | 0.135 | 0.182 | 0.093 | 0.404 | 0.444 | 0.413 | 0.531
|  | 389 | 0.088 | 0.041 | 0.135 | 0.182 | 0.094 | 0.407 | 0.448 | 0.416 | 0.535
|  | 390 | 0.089 | 0.041 | 0.136 | 0.184 | 0.095 | 0.414 | 0.455 | 0.421 | 0.544
|  | 391 | 0.089 | 0.04 | 0.137 | 0.184 | 0.095 | 0.417 | 0.458 | 0.423 | 0.548
|  | 392 | 0.09 | 0.04 | 0.137 | 0.185 | 0.096 | 0.421 | 0.463 | 0.426 | 0.553
|  | 393 | 0.09 | 0.04 | 0.137 | 0.185 | 0.096 | 0.424 | 0.466 | 0.428 | 0.557
| 396.5 | 394 | 0.09 | 0.04 | 0.137 | 0.186 | 0.097 | 0.429 | 0.47 | 0.432 | 0.562
|  | 395 | 0.09 | 0.04 | 0.138 | 0.186 | 0.097 | 0.433 | 0.474 | 0.434 | 0.567
|  | 396 | 0.09 | 0.04 | 0.138 | 0.186 | 0.097 | 0.437 | 0.477 | 0.438 | 0.572
|  | 397 | 0.09 | 0.04 | 0.137 | 0.187 | 0.097 | 0.439 | 0.479 | 0.44 | 0.575
|  | 398 | 0.09 | 0.04 | 0.137 | 0.187 | 0.097 | 0.442 | 0.481 | 0.443 | 0.578
|  | 399 | 0.09 | 0.04 | 0.136 | 0.186 | 0.097 | 0.445 | 0.483 | 0.445 | 0.581
|  | 400 | 0.089 | 0.04 | 0.136 | 0.186 | 0.096 | 0.447 | 0.484 | 0.447 | 0.583
|  | 401 | 0.089 | 0.04 | 0.135 | 0.186 | 0.096 | 0.45 | 0.484 | 0.45 | 0.586
|  | 402 | 0.089 | 0.039 | 0.134 | 0.185 | 0.095 | 0.451 | 0.485 | 0.451 | 0.587
|  | 403 | 0.088 | 0.039 | 0.133 | 0.185 | 0.094 | 0.453 | 0.484 | 0.453 | 0.588
|  | 404 | 0.088 | 0.039 | 0.133 | 0.184 | 0.094 | 0.454 | 0.484 | 0.454 | 0.589
|  | 405 | 0.087 | 0.039 | 0.131 | 0.184 | 0.093 | 0.455 | 0.483 | 0.455 | 0.59
|  | 406 | 0.087 | 0.039 | 0.13 | 0.183 | 0.092 | 0.457 | 0.482 | 0.457 | 0.59
|  | 407 | 0.086 | 0.039 | 0.129 | 0.183 | 0.091 | 0.458 | 0.48 | 0.458 | 0.589
|  | 408 | 0.085 | 0.039 | 0.129 | 0.182 | 0.09 | 0.459 | 0.479 | 0.458 | 0.589
|  | 409 | 0.085 | 0.039 | 0.127 | 0.181 | 0.089 | 0.46 | 0.477 | 0.459 | 0.588
|  | 410 | 0.084 | 0.039 | 0.126 | 0.181 | 0.089 | 0.461 | 0.475 | 0.459 | 0.586
|  | 411 | 0.083 | 0.038 | 0.124 | 0.18 | 0.087 | 0.463 | 0.471 | 0.459 | 0.584
|  | 412 | 0.083 | 0.038 | 0.123 | 0.179 | 0.086 | 0.464 | 0.469 | 0.459 | 0.582
|  | 413 | 0.082 | 0.038 | 0.122 | 0.179 | 0.085 | 0.465 | 0.465 | 0.459 | 0.579
|  | 414 | 0.082 | 0.038 | 0.121 | 0.178 | 0.084 | 0.466 | 0.463 | 0.458 | 0.576
|  | 415 | 0.081 | 0.038 | 0.12 | 0.177 | 0.083 | 0.468 | 0.458 | 0.457 | 0.572
|  | 416 | 0.08 | 0.038 | 0.119 | 0.177 | 0.082 | 0.469 | 0.454 | 0.456 | 0.568
|  | 417 | 0.08 | 0.037 | 0.118 | 0.176 | 0.081 | 0.47 | 0.45 | 0.455 | 0.564
|  | 418 | 0.079 | 0.037 | 0.117 | 0.175 | 0.08 | 0.472 | 0.446 | 0.453 | 0.559
|  | 419 | 0.079 | 0.037 | 0.116 | 0.175 | 0.08 | 0.473 | 0.442 | 0.451 | 0.555
|  | 420 | 0.078 | 0.037 | 0.115 | 0.174 | 0.079 | 0.474 | 0.437 | 0.449 | 0.55
|  | 421 | 0.078 | 0.037 | 0.113 | 0.174 | 0.078 | 0.474 | 0.432 | 0.446 | 0.543
|  | 422 | 0.077 | 0.037 | 0.113 | 0.174 | 0.078 | 0.475 | 0.428 | 0.444 | 0.54
| 425 | 423 | 0.077 | 0.036 | 0.112 | 0.173 | 0.077 | 0.475 | 0.423 | 0.441 | 0.533
|  | 424 | 0.076 | 0.036 | 0.111 | 0.173 | 0.077 | 0.476 | 0.419 | 0.439 | 0.529
|  | 425 | 0.076 | 0.036 | 0.11 | 0.172 | 0.076 | 0.476 | 0.414 | 0.436 | 0.522
|  | 426 | 0.076 | 0.036 | 0.11 | 0.172 | 0.075 | 0.476 | 0.41 | 0.432 | 0.516
|  | 427 | 0.075 | 0.036 | 0.109 | 0.171 | 0.075 | 0.475 | 0.404 | 0.428 | 0.509
|  | 428 | 0.075 | 0.036 | 0.108 | 0.171 | 0.074 | 0.475 | 0.401 | 0.426 | 0.505
|  | 429 | 0.075 | 0.036 | 0.108 | 0.171 | 0.074 | 0.474 | 0.397 | 0.423 | 0.5
|  | 430 | 0.075 | 0.035 | 0.107 | 0.17 | 0.074 | 0.473 | 0.393 | 0.419 | 0.494
|  | 431 | 0.074 | 0.035 | 0.107 | 0.17 | 0.073 | 0.472 | 0.387 | 0.415 | 0.487
|  | 432 | 0.074 | 0.035 | 0.106 | 0.17 | 0.073 | 0.471 | 0.384 | 0.412 | 0.482
|  | 433 | 0.074 | 0.035 | 0.106 | 0.169 | 0.073 | 0.47 | 0.378 | 0.407 | 0.474
|  | 434 | 0.073 | 0.035 | 0.105 | 0.169 | 0.072 | 0.468 | 0.373 | 0.402 | 0.467
|  | 435 | 0.073 | 0.034 | 0.105 | 0.168 | 0.072 | 0.465 | 0.368 | 0.397 | 0.459
|  | 436 | 0.073 | 0.034 | 0.104 | 0.168 | 0.072 | 0.463 | 0.363 | 0.391 | 0.451
|  | 437 | 0.073 | 0.034 | 0.104 | 0.167 | 0.072 | 0.46 | 0.358 | 0.387 | 0.445
|  | 438 | 0.073 | 0.034 | 0.103 | 0.167 | 0.071 | 0.458 | 0.354 | 0.382 | 0.438
|  | 439 | 0.072 | 0.034 | 0.103 | 0.166 | 0.071 | 0.455 | 0.35 | 0.378 | 0.432
|  | 440 | 0.072 | 0.034 | 0.102 | 0.165 | 0.071 | 0.451 | 0.344 | 0.372 | 0.424
|  | 441 | 0.072 | 0.033 | 0.102 | 0.165 | 0.071 | 0.447 | 0.339 | 0.366 | 0.416
|  | 442 | 0.072 | 0.033 | 0.102 | 0.164 | 0.071 | 0.445 | 0.336 | 0.362 | 0.412
|  | 443 | 0.072 | 0.033 | 0.101 | 0.163 | 0.071 | 0.441 | 0.332 | 0.357 | 0.405
|  | 444 | 0.071 | 0.033 | 0.101 | 0.163 | 0.071 | 0.437 | 0.327 | 0.352 | 0.398
|  | 445 | 0.071 | 0.033 | 0.101 | 0.162 | 0.071 | 0.433 | 0.323 | 0.347 | 0.392
|  | 446 | 0.071 | 0.032 | 0.1 | 0.161 | 0.07 | 0.428 | 0.318 | 0.342 | 0.384
|  | 447 | 0.071 | 0.032 | 0.1 | 0.16 | 0.07 | 0.424 | 0.314 | 0.337 | 0.379
|  | 448 | 0.071 | 0.032 | 0.1 | 0.159 | 0.07 | 0.42 | 0.31 | 0.332 | 0.372
|  | 449 | 0.07 | 0.032 | 0.099 | 0.158 | 0.07 | 0.415 | 0.306 | 0.327 | 0.366
|  | 450 | 0.07 | 0.032 | 0.099 | 0.157 | 0.07 | 0.409 | 0.301 | 0.321 | 0.358
|  | 451 | 0.07 | 0.031 | 0.099 | 0.156 | 0.07 | 0.406 | 0.299 | 0.318 | 0.355
|  | 452 | 0.07 | 0.031 | 0.099 | 0.155 | 0.07 | 0.401 | 0.295 | 0.313 | 0.349
|  | 453 | 0.069 | 0.031 | 0.098 | 0.154 | 0.069 | 0.395 | 0.29 | 0.308 | 0.342
|  | 454 | 0.069 | 0.031 | 0.098 | 0.153 | 0.069 | 0.39 | 0.286 | 0.303 | 0.336
|  | 455 | 0.069 | 0.031 | 0.097 | 0.152 | 0.069 | 0.385 | 0.282 | 0.298 | 0.33
|  | 456 | 0.068 | 0.03 | 0.097 | 0.15 | 0.069 | 0.379 | 0.278 | 0.292 | 0.323
|  | 457 | 0.068 | 0.03 | 0.096 | 0.149 | 0.068 | 0.372 | 0.273 | 0.287 | 0.317
|  | 458 | 0.068 | 0.03 | 0.096 | 0.147 | 0.068 | 0.367 | 0.269 | 0.283 | 0.311
|  | 459 | 0.067 | 0.03 | 0.095 | 0.146 | 0.068 | 0.361 | 0.265 | 0.277 | 0.305
|  | 460 | 0.067 | 0.03 | 0.095 | 0.144 | 0.067 | 0.354 | 0.26 | 0.272 | 0.298
|  | 461 | 0.066 | 0.029 | 0.094 | 0.142 | 0.067 | 0.348 | 0.255 | 0.266 | 0.292
|  | 462 | 0.066 | 0.029 | 0.094 | 0.141 | 0.066 | 0.343 | 0.252 | 0.262 | 0.287
|  | 463 | 0.065 | 0.029 | 0.093 | 0.139 | 0.066 | 0.337 | 0.248 | 0.258 | 0.282
|  | 464 | 0.065 | 0.029 | 0.093 | 0.137 | 0.066 | 0.33 | 0.243 | 0.252 | 0.275
|  | 465 | 0.064 | 0.029 | 0.092 | 0.135 | 0.065 | 0.326 | 0.24 | 0.249 | 0.271
|  | 466 | 0.064 | 0.028 | 0.091 | 0.134 | 0.065 | 0.32 | 0.236 | 0.245 | 0.266
|  | 467 | 0.063 | 0.028 | 0.091 | 0.132 | 0.064 | 0.313 | 0.231 | 0.239 | 0.26
|  | 468 | 0.063 | 0.028 | 0.09 | 0.13 | 0.064 | 0.308 | 0.227 | 0.236 | 0.256
|  | 469 | 0.062 | 0.028 | 0.089 | 0.128 | 0.063 | 0.302 | 0.223 | 0.231 | 0.251
|  | 470 | 0.062 | 0.027 | 0.089 | 0.126 | 0.062 | 0.297 | 0.219 | 0.227 | 0.246
|  | 471 | 0.061 | 0.027 | 0.088 | 0.124 | 0.062 | 0.291 | 0.215 | 0.223 | 0.241
|  | 472 | 0.06 | 0.027 | 0.087 | 0.122 | 0.061 | 0.286 | 0.211 | 0.219 | 0.236
|  | 473 | 0.06 | 0.027 | 0.086 | 0.12 | 0.061 | 0.28 | 0.207 | 0.214 | 0.231
|  | 474 | 0.059 | 0.027 | 0.086 | 0.119 | 0.06 | 0.276 | 0.204 | 0.212 | 0.228
|  | 475 | 0.059 | 0.027 | 0.086 | 0.117 | 0.059 | 0.272 | 0.201 | 0.209 | 0.224
|  | 476 | 0.058 | 0.026 | 0.084 | 0.114 | 0.058 | 0.264 | 0.195 | 0.202 | 0.217
|  | 477 | 0.058 | 0.026 | 0.084 | 0.113 | 0.058 | 0.261 | 0.193 | 0.2 | 0.215
|  | 478 | 0.057 | 0.026 | 0.083 | 0.111 | 0.057 | 0.255 | 0.189 | 0.196 | 0.21
|  | 479 | 0.057 | 0.026 | 0.082 | 0.11 | 0.057 | 0.252 | 0.187 | 0.194 | 0.208
|  | 480 | 0.054 | 0.025 | 0.08 | 0.103 | 0.054 | 0.236 | 0.174 | 0.181 | 0.193
|  | 481 | 0.054 | 0.024 | 0.079 | 0.102 | 0.054 | 0.231 | 0.17 | 0.177 | 0.189
|  | 482 | 0.053 | 0.024 | 0.078 | 0.099 | 0.053 | 0.225 | 0.165 | 0.173 | 0.184
|  | 483 | 0.052 | 0.024 | 0.077 | 0.098 | 0.052 | 0.221 | 0.163 | 0.17 | 0.181
|  | 484 | 0.052 | 0.024 | 0.076 | 0.096 | 0.052 | 0.217 | 0.159 | 0.166 | 0.177
|  | 485 | 0.051 | 0.023 | 0.076 | 0.094 | 0.051 | 0.212 | 0.155 | 0.163 | 0.173
|  | 486 | 0.051 | 0.023 | 0.075 | 0.092 | 0.05 | 0.208 | 0.152 | 0.159 | 0.169
|  | 487 | 0.05 | 0.023 | 0.074 | 0.09 | 0.049 | 0.203 | 0.149 | 0.156 | 0.165
|  | 488 | 0.05 | 0.023 | 0.074 | 0.089 | 0.049 | 0.199 | 0.146 | 0.153 | 0.163
|  | 489 | 0.049 | 0.023 | 0.073 | 0.086 | 0.048 | 0.194 | 0.143 | 0.15 | 0.159
|  | 490 | 0.048 | 0.022 | 0.072 | 0.085 | 0.048 | 0.19 | 0.14 | 0.147 | 0.155
|  | 491 | 0.048 | 0.022 | 0.071 | 0.083 | 0.047 | 0.187 | 0.137 | 0.144 | 0.152
|  | 492 | 0.047 | 0.022 | 0.071 | 0.082 | 0.047 | 0.183 | 0.134 | 0.141 | 0.149
|  | 493 | 0.047 | 0.022 | 0.07 | 0.08 | 0.046 | 0.18 | 0.132 | 0.139 | 0.147
|  | 494 | 0.046 | 0.022 | 0.069 | 0.079 | 0.045 | 0.176 | 0.129 | 0.136 | 0.144
|  | 495 | 0.046 | 0.021 | 0.069 | 0.077 | 0.045 | 0.172 | 0.126 | 0.133 | 0.141
|  | 496 | 0.045 | 0.021 | 0.068 | 0.076 | 0.044 | 0.17 | 0.124 | 0.131 | 0.139
|  | 497 | 0.045 | 0.021 | 0.068 | 0.074 | 0.044 | 0.166 | 0.122 | 0.128 | 0.136
|  | 498 | 0.045 | 0.021 | 0.067 | 0.073 | 0.043 | 0.162 | 0.119 | 0.126 | 0.133
|  | 499 | 0.044 | 0.021 | 0.067 | 0.071 | 0.043 | 0.158 | 0.116 | 0.122 | 0.129
|  | 500 | 0.044 | 0.021 | 0.066 | 0.07 | 0.042 | 0.156 | 0.115 | 0.121 | 0.128
|  | 501 | 0.043 | 0.02 | 0.066 | 0.069 | 0.042 | 0.152 | 0.112 | 0.118 | 0.125
|  | 502 | 0.043 | 0.02 | 0.065 | 0.067 | 0.041 | 0.149 | 0.109 | 0.116 | 0.123
|  | 503 | 0.042 | 0.02 | 0.064 | 0.066 | 0.041 | 0.145 | 0.107 | 0.113 | 0.12
|  | 504 | 0.042 | 0.02 | 0.064 | 0.065 | 0.04 | 0.143 | 0.105 | 0.111 | 0.118
|  | 505 | 0.042 | 0.019 | 0.064 | 0.064 | 0.04 | 0.14 | 0.103 | 0.109 | 0.116
|  | 506 | 0.041 | 0.019 | 0.063 | 0.062 | 0.039 | 0.137 | 0.101 | 0.107 | 0.114
|  | 507 | 0.041 | 0.019 | 0.063 | 0.061 | 0.039 | 0.134 | 0.099 | 0.105 | 0.112
|  | 508 | 0.041 | 0.018 | 0.062 | 0.06 | 0.039 | 0.131 | 0.096 | 0.102 | 0.109
|  | 509 | 0.04 | 0.018 | 0.062 | 0.059 | 0.038 | 0.129 | 0.095 | 0.1 | 0.107
|  | 510 | 0.04 | 0.018 | 0.062 | 0.058 | 0.038 | 0.126 | 0.093 | 0.098 | 0.105
|  | 511 | 0.04 | 0.018 | 0.061 | 0.057 | 0.038 | 0.124 | 0.091 | 0.097 | 0.104
|  | 512 | 0.039 | 0.018 | 0.061 | 0.056 | 0.037 | 0.121 | 0.089 | 0.095 | 0.102
|  | 513 | 0.039 | 0.018 | 0.061 | 0.055 | 0.037 | 0.119 | 0.088 | 0.093 | 0.1
|  | 514 | 0.039 | 0.017 | 0.06 | 0.054 | 0.037 | 0.117 | 0.086 | 0.092 | 0.099
|  | 515 | 0.038 | 0.017 | 0.06 | 0.053 | 0.036 | 0.114 | 0.085 | 0.089 | 0.097
|  | 516 | 0.038 | 0.017 | 0.06 | 0.052 | 0.036 | 0.112 | 0.083 | 0.088 | 0.095
|  | 517 | 0.038 | 0.017 | 0.059 | 0.051 | 0.036 | 0.11 | 0.082 | 0.086 | 0.094
|  | 518 | 0.037 | 0.017 | 0.059 | 0.05 | 0.036 | 0.108 | 0.08 | 0.085 | 0.092
|  | 519 | 0.037 | 0.016 | 0.059 | 0.05 | 0.035 | 0.106 | 0.079 | 0.083 | 0.091
|  | 520 | 0.036 | 0.016 | 0.058 | 0.049 | 0.035 | 0.104 | 0.078 | 0.082 | 0.089
|  | 521 | 0.036 | 0.016 | 0.058 | 0.048 | 0.035 | 0.102 | 0.076 | 0.08 | 0.088
|  | 522 | 0.035 | 0.016 | 0.058 | 0.047 | 0.034 | 0.1 | 0.075 | 0.079 | 0.086
|  | 523 | 0.035 | 0.016 | 0.057 | 0.046 | 0.034 | 0.098 | 0.074 | 0.077 | 0.085
|  | 524 | 0.035 | 0.016 | 0.057 | 0.046 | 0.034 | 0.097 | 0.073 | 0.076 | 0.084
|  | 525 | 0.034 | 0.015 | 0.057 | 0.045 | 0.034 | 0.095 | 0.072 | 0.075 | 0.083
|  | 526 | 0.034 | 0.015 | 0.057 | 0.044 | 0.034 | 0.093 | 0.07 | 0.073 | 0.082
|  | 527 | 0.034 | 0.015 | 0.057 | 0.044 | 0.034 | 0.092 | 0.07 | 0.073 | 0.081
|  | 528 | 0.033 | 0.015 | 0.056 | 0.043 | 0.033 | 0.091 | 0.069 | 0.072 | 0.08
|  | 529 | 0.033 | 0.015 | 0.056 | 0.042 | 0.033 | 0.089 | 0.068 | 0.07 | 0.079
|  | 530 | 0.032 | 0.014 | 0.056 | 0.042 | 0.033 | 0.088 | 0.067 | 0.069 | 0.078
|  | 531 | 0.032 | 0.014 | 0.056 | 0.041 | 0.033 | 0.087 | 0.066 | 0.068 | 0.077
|  | 532 | 0.032 | 0.014 | 0.055 | 0.041 | 0.033 | 0.085 | 0.065 | 0.067 | 0.076
|  | 533 | 0.031 | 0.014 | 0.055 | 0.04 | 0.032 | 0.084 | 0.064 | 0.066 | 0.075
|  | 534 | 0.031 | 0.014 | 0.055 | 0.04 | 0.032 | 0.083 | 0.063 | 0.065 | 0.074
|  | 535 | 0.031 | 0.014 | 0.055 | 0.039 | 0.032 | 0.082 | 0.062 | 0.064 | 0.073
|  | 536 | 0.03 | 0.013 | 0.055 | 0.039 | 0.032 | 0.081 | 0.062 | 0.063 | 0.073
|  | 537 | 0.03 | 0.013 | 0.054 | 0.038 | 0.032 | 0.08 | 0.061 | 0.062 | 0.071
|  | 538 | 0.03 | 0.013 | 0.054 | 0.037 | 0.032 | 0.078 | 0.06 | 0.061 | 0.071
|  | 539 | 0.029 | 0.013 | 0.054 | 0.037 | 0.031 | 0.077 | 0.059 | 0.06 | 0.07
|  | 540 | 0.029 | 0.013 | 0.054 | 0.036 | 0.031 | 0.076 | 0.058 | 0.059 | 0.069
|  | 541 | 0.029 | 0.013 | 0.054 | 0.036 | 0.031 | 0.075 | 0.058 | 0.059 | 0.068
|  | 542 | 0.029 | 0.013 | 0.054 | 0.035 | 0.031 | 0.074 | 0.057 | 0.058 | 0.067
|  | 543 | 0.028 | 0.012 | 0.053 | 0.035 | 0.031 | 0.073 | 0.056 | 0.057 | 0.067
|  | 544 | 0.028 | 0.012 | 0.053 | 0.034 | 0.031 | 0.072 | 0.055 | 0.056 | 0.066
|  | 545 | 0.028 | 0.012 | 0.053 | 0.034 | 0.031 | 0.071 | 0.054 | 0.055 | 0.065
|  | 546 | 0.027 | 0.012 | 0.053 | 0.034 | 0.031 | 0.07 | 0.054 | 0.054 | 0.064
|  | 547 | 0.027 | 0.012 | 0.053 | 0.033 | 0.03 | 0.07 | 0.053 | 0.054 | 0.064
|  | 548 | 0.027 | 0.012 | 0.053 | 0.033 | 0.03 | 0.069 | 0.052 | 0.053 | 0.063
|  | 549 | 0.027 | 0.012 | 0.052 | 0.032 | 0.03 | 0.068 | 0.052 | 0.052 | 0.063
|  | 550 | 0.027 | 0.011 | 0.052 | 0.032 | 0.03 | 0.067 | 0.051 | 0.052 | 0.062
|  | 551 | 0.026 | 0.011 | 0.052 | 0.032 | 0.03 | 0.067 | 0.051 | 0.051 | 0.061
|  | 552 | 0.026 | 0.011 | 0.052 | 0.031 | 0.03 | 0.066 | 0.05 | 0.05 | 0.061
|  | 553 | 0.026 | 0.011 | 0.052 | 0.031 | 0.03 | 0.065 | 0.049 | 0.049 | 0.06
|  | 554 | 0.026 | 0.011 | 0.052 | 0.031 | 0.03 | 0.064 | 0.049 | 0.049 | 0.059
|  | 555 | 0.026 | 0.011 | 0.051 | 0.03 | 0.03 | 0.064 | 0.048 | 0.048 | 0.059
|  | 556 | 0.025 | 0.011 | 0.051 | 0.03 | 0.029 | 0.063 | 0.048 | 0.048 | 0.058
|  | 557 | 0.025 | 0.011 | 0.051 | 0.03 | 0.029 | 0.062 | 0.047 | 0.047 | 0.058
|  | 558 | 0.025 | 0.011 | 0.051 | 0.029 | 0.029 | 0.062 | 0.047 | 0.046 | 0.057
|  | 559 | 0.025 | 0.01 | 0.051 | 0.029 | 0.029 | 0.061 | 0.046 | 0.046 | 0.057
|  | 560 | 0.025 | 0.01 | 0.051 | 0.029 | 0.029 | 0.061 | 0.045 | 0.045 | 0.056
|  | 561 | 0.025 | 0.01 | 0.051 | 0.028 | 0.029 | 0.06 | 0.045 | 0.044 | 0.056
|  | 562 | 0.024 | 0.01 | 0.051 | 0.028 | 0.029 | 0.059 | 0.044 | 0.044 | 0.055
|  | 563 | 0.024 | 0.01 | 0.05 | 0.028 | 0.029 | 0.059 | 0.044 | 0.043 | 0.055
|  | 564 | 0.024 | 0.01 | 0.05 | 0.027 | 0.029 | 0.058 | 0.043 | 0.043 | 0.054
|  | 565 | 0.024 | 0.01 | 0.05 | 0.027 | 0.029 | 0.058 | 0.043 | 0.042 | 0.054
|  | 566 | 0.024 | 0.01 | 0.05 | 0.027 | 0.029 | 0.057 | 0.042 | 0.041 | 0.053
|  | 567 | 0.024 | 0.01 | 0.05 | 0.027 | 0.028 | 0.057 | 0.042 | 0.041 | 0.053
|  | 568 | 0.023 | 0.01 | 0.05 | 0.026 | 0.028 | 0.056 | 0.041 | 0.041 | 0.052
|  | 569 | 0.023 | 0.01 | 0.05 | 0.026 | 0.028 | 0.055 | 0.041 | 0.04 | 0.052
|  | 570 | 0.023 | 0.01 | 0.05 | 0.026 | 0.028 | 0.055 | 0.04 | 0.04 | 0.051
|  | 571 | 0.023 | 0.009 | 0.05 | 0.026 | 0.028 | 0.055 | 0.04 | 0.039 | 0.051
|  | 572 | 0.023 | 0.009 | 0.049 | 0.025 | 0.028 | 0.054 | 0.039 | 0.039 | 0.051
|  | 573 | 0.023 | 0.009 | 0.049 | 0.025 | 0.028 | 0.054 | 0.039 | 0.038 | 0.05
|  | 574 | 0.023 | 0.009 | 0.049 | 0.025 | 0.028 | 0.053 | 0.038 | 0.038 | 0.05
|  | 575 | 0.023 | 0.009 | 0.049 | 0.025 | 0.028 | 0.053 | 0.038 | 0.037 | 0.049
|  | 576 | 0.023 | 0.009 | 0.049 | 0.025 | 0.028 | 0.053 | 0.038 | 0.037 | 0.049
|  | 577 | 0.023 | 0.009 | 0.049 | 0.024 | 0.028 | 0.052 | 0.037 | 0.037 | 0.049
|  | 578 | 0.022 | 0.009 | 0.049 | 0.024 | 0.028 | 0.052 | 0.037 | 0.036 | 0.048
|  | 579 | 0.022 | 0.009 | 0.049 | 0.024 | 0.028 | 0.051 | 0.037 | 0.036 | 0.048
|  | 580 | 0.022 | 0.009 | 0.049 | 0.024 | 0.028 | 0.051 | 0.036 | 0.035 | 0.048
|  | 581 | 0.022 | 0.009 | 0.049 | 0.023 | 0.027 | 0.05 | 0.036 | 0.035 | 0.047
|  | 582 | 0.022 | 0.009 | 0.049 | 0.023 | 0.027 | 0.05 | 0.035 | 0.034 | 0.047
|  | 583 | 0.022 | 0.009 | 0.048 | 0.023 | 0.027 | 0.05 | 0.035 | 0.034 | 0.047
|  | 584 | 0.022 | 0.009 | 0.048 | 0.023 | 0.027 | 0.049 | 0.035 | 0.034 | 0.046
|  | 585 | 0.022 | 0.009 | 0.048 | 0.023 | 0.027 | 0.049 | 0.034 | 0.033 | 0.046
|  | 586 | 0.022 | 0.009 | 0.048 | 0.023 | 0.027 | 0.049 | 0.034 | 0.033 | 0.046
|  | 587 | 0.022 | 0.009 | 0.048 | 0.022 | 0.027 | 0.048 | 0.034 | 0.033 | 0.045
|  | 588 | 0.022 | 0.009 | 0.048 | 0.022 | 0.027 | 0.048 | 0.033 | 0.032 | 0.045
|  | 589 | 0.022 | 0.009 | 0.048 | 0.022 | 0.027 | 0.047 | 0.033 | 0.032 | 0.044
|  | 590 | 0.021 | 0.009 | 0.048 | 0.022 | 0.027 | 0.047 | 0.032 | 0.031 | 0.044
|  | 591 | 0.021 | 0.008 | 0.048 | 0.022 | 0.027 | 0.047 | 0.032 | 0.031 | 0.044
|  | 592 | 0.021 | 0.008 | 0.048 | 0.021 | 0.027 | 0.046 | 0.032 | 0.031 | 0.044
|  | 593 | 0.021 | 0.008 | 0.048 | 0.021 | 0.027 | 0.046 | 0.032 | 0.031 | 0.043
|  | 594 | 0.021 | 0.008 | 0.048 | 0.021 | 0.027 | 0.046 | 0.031 | 0.03 | 0.043
|  | 595 | 0.021 | 0.008 | 0.048 | 0.021 | 0.027 | 0.045 | 0.031 | 0.03 | 0.043
|  | 596 | 0.021 | 0.008 | 0.047 | 0.021 | 0.027 | 0.045 | 0.031 | 0.03 | 0.042
|  | 597 | 0.021 | 0.008 | 0.047 | 0.021 | 0.027 | 0.045 | 0.03 | 0.029 | 0.042
|  | 598 | 0.021 | 0.008 | 0.047 | 0.02 | 0.027 | 0.044 | 0.03 | 0.029 | 0.042
|  | 599 | 0.021 | 0.008 | 0.047 | 0.02 | 0.027 | 0.044 | 0.03 | 0.029 | 0.042
|  | 600 | 0.021 | 0.008 | 0.047 | 0.02 | 0.026 | 0.044 | 0.029 | 0.028 | 0.041
|  | 601 | 0.021 | 0.008 | 0.047 | 0.02 | 0.026 | 0.044 | 0.029 | 0.028 | 0.041
|  | 602 | 0.021 | 0.008 | 0.047 | 0.02 | 0.026 | 0.043 | 0.029 | 0.028 | 0.041
|  | 603 | 0.021 | 0.008 | 0.047 | 0.02 | 0.026 | 0.043 | 0.029 | 0.027 | 0.04
|  | 604 | 0.021 | 0.008 | 0.047 | 0.02 | 0.026 | 0.043 | 0.028 | 0.027 | 0.04
|  | 605 | 0.021 | 0.008 | 0.047 | 0.019 | 0.026 | 0.042 | 0.028 | 0.027 | 0.04
|  | 606 | 0.021 | 0.008 | 0.047 | 0.019 | 0.026 | 0.042 | 0.028 | 0.027 | 0.04
|  | 607 | 0.02 | 0.008 | 0.047 | 0.019 | 0.026 | 0.042 | 0.028 | 0.026 | 0.039
|  | 608 | 0.02 | 0.008 | 0.047 | 0.019 | 0.026 | 0.042 | 0.027 | 0.026 | 0.039
|  | 609 | 0.02 | 0.008 | 0.047 | 0.019 | 0.026 | 0.041 | 0.027 | 0.026 | 0.039
|  | 610 | 0.02 | 0.008 | 0.047 | 0.019 | 0.026 | 0.041 | 0.027 | 0.026 | 0.039
|  | 611 | 0.02 | 0.008 | 0.046 | 0.019 | 0.026 | 0.041 | 0.027 | 0.025 | 0.038
|  | 612 | 0.02 | 0.008 | 0.046 | 0.018 | 0.026 | 0.04 | 0.026 | 0.025 | 0.038
|  | 613 | 0.02 | 0.008 | 0.046 | 0.018 | 0.026 | 0.04 | 0.026 | 0.025 | 0.038
|  | 614 | 0.02 | 0.008 | 0.046 | 0.018 | 0.026 | 0.04 | 0.026 | 0.024 | 0.038
|  | 615 | 0.02 | 0.008 | 0.046 | 0.018 | 0.026 | 0.04 | 0.026 | 0.024 | 0.037
|  | 616 | 0.02 | 0.008 | 0.046 | 0.018 | 0.026 | 0.039 | 0.025 | 0.024 | 0.037
|  | 617 | 0.02 | 0.008 | 0.046 | 0.018 | 0.026 | 0.039 | 0.025 | 0.024 | 0.037
|  | 618 | 0.02 | 0.008 | 0.046 | 0.018 | 0.026 | 0.039 | 0.025 | 0.024 | 0.037
|  | 619 | 0.02 | 0.008 | 0.046 | 0.018 | 0.026 | 0.039 | 0.025 | 0.023 | 0.037
|  | 620 | 0.02 | 0.008 | 0.046 | 0.018 | 0.026 | 0.039 | 0.025 | 0.023 | 0.036
|  | 621 | 0.02 | 0.008 | 0.046 | 0.017 | 0.026 | 0.038 | 0.024 | 0.023 | 0.036
|  | 622 | 0.02 | 0.008 | 0.046 | 0.017 | 0.026 | 0.038 | 0.024 | 0.023 | 0.036
|  | 623 | 0.02 | 0.007 | 0.046 | 0.017 | 0.025 | 0.038 | 0.024 | 0.022 | 0.036
|  | 624 | 0.02 | 0.007 | 0.046 | 0.017 | 0.026 | 0.038 | 0.024 | 0.022 | 0.035
|  | 625 | 0.02 | 0.007 | 0.046 | 0.017 | 0.025 | 0.037 | 0.024 | 0.022 | 0.035
|  | 626 | 0.02 | 0.007 | 0.046 | 0.017 | 0.025 | 0.037 | 0.024 | 0.022 | 0.035
|  | 627 | 0.02 | 0.007 | 0.046 | 0.017 | 0.025 | 0.037 | 0.023 | 0.022 | 0.035
|  | 628 | 0.02 | 0.007 | 0.046 | 0.017 | 0.025 | 0.037 | 0.023 | 0.021 | 0.035
|  | 629 | 0.02 | 0.007 | 0.046 | 0.017 | 0.025 | 0.037 | 0.023 | 0.021 | 0.034
|  | 630 | 0.02 | 0.007 | 0.046 | 0.016 | 0.025 | 0.037 | 0.023 | 0.021 | 0.034
|  | 631 | 0.02 | 0.007 | 0.046 | 0.016 | 0.025 | 0.036 | 0.023 | 0.021 | 0.034
|  | 632 | 0.019 | 0.007 | 0.045 | 0.016 | 0.025 | 0.036 | 0.022 | 0.021 | 0.034
|  | 633 | 0.019 | 0.007 | 0.045 | 0.016 | 0.025 | 0.036 | 0.022 | 0.021 | 0.034
|  | 634 | 0.019 | 0.007 | 0.045 | 0.016 | 0.025 | 0.036 | 0.022 | 0.02 | 0.033
|  | 635 | 0.019 | 0.007 | 0.045 | 0.016 | 0.025 | 0.036 | 0.022 | 0.02 | 0.033
|  | 636 | 0.019 | 0.007 | 0.045 | 0.016 | 0.025 | 0.036 | 0.022 | 0.02 | 0.033
|  | 637 | 0.019 | 0.007 | 0.045 | 0.016 | 0.025 | 0.035 | 0.022 | 0.02 | 0.033
|  | 638 | 0.019 | 0.007 | 0.045 | 0.016 | 0.025 | 0.035 | 0.021 | 0.02 | 0.033
|  | 639 | 0.019 | 0.007 | 0.045 | 0.016 | 0.025 | 0.035 | 0.021 | 0.02 | 0.033
|  | 640 | 0.019 | 0.007 | 0.045 | 0.016 | 0.025 | 0.035 | 0.021 | 0.019 | 0.033
|  | 641 | 0.019 | 0.007 | 0.045 | 0.016 | 0.025 | 0.035 | 0.021 | 0.019 | 0.032
|  | 642 | 0.019 | 0.007 | 0.045 | 0.016 | 0.025 | 0.035 | 0.021 | 0.019 | 0.032
|  | 643 | 0.019 | 0.007 | 0.045 | 0.015 | 0.025 | 0.035 | 0.021 | 0.019 | 0.032
|  | 644 | 0.019 | 0.007 | 0.045 | 0.015 | 0.025 | 0.034 | 0.021 | 0.019 | 0.032
|  | 645 | 0.019 | 0.007 | 0.045 | 0.015 | 0.025 | 0.034 | 0.02 | 0.019 | 0.032
|  | 646 | 0.019 | 0.007 | 0.045 | 0.015 | 0.025 | 0.034 | 0.02 | 0.018 | 0.032
|  | 647 | 0.019 | 0.007 | 0.045 | 0.015 | 0.025 | 0.034 | 0.02 | 0.018 | 0.031
|  | 648 | 0.019 | 0.007 | 0.045 | 0.015 | 0.025 | 0.034 | 0.02 | 0.018 | 0.031
|  | 649 | 0.019 | 0.007 | 0.045 | 0.015 | 0.025 | 0.034 | 0.02 | 0.018 | 0.031
|  | 650 | 0.019 | 0.007 | 0.045 | 0.015 | 0.025 | 0.034 | 0.02 | 0.018 | 0.031
|  | 651 | 0.019 | 0.007 | 0.045 | 0.015 | 0.025 | 0.033 | 0.02 | 0.018 | 0.031
|  | 652 | 0.019 | 0.007 | 0.045 | 0.015 | 0.024 | 0.033 | 0.019 | 0.018 | 0.031
|  | 653 | 0.019 | 0.007 | 0.045 | 0.015 | 0.025 | 0.033 | 0.019 | 0.018 | 0.03
|  | 654 | 0.019 | 0.007 | 0.045 | 0.015 | 0.024 | 0.033 | 0.019 | 0.017 | 0.03
|  | 655 | 0.019 | 0.007 | 0.045 | 0.015 | 0.024 | 0.033 | 0.019 | 0.017 | 0.03
|  | 656 | 0.019 | 0.007 | 0.045 | 0.014 | 0.024 | 0.033 | 0.019 | 0.017 | 0.03
|  | 657 | 0.019 | 0.007 | 0.045 | 0.014 | 0.024 | 0.033 | 0.019 | 0.017 | 0.03
|  | 658 | 0.019 | 0.007 | 0.044 | 0.014 | 0.024 | 0.032 | 0.019 | 0.017 | 0.03
|  | 659 | 0.019 | 0.007 | 0.044 | 0.014 | 0.024 | 0.032 | 0.019 | 0.017 | 0.03
|  | 660 | 0.019 | 0.007 | 0.044 | 0.014 | 0.024 | 0.032 | 0.018 | 0.017 | 0.03
|  | 661 | 0.019 | 0.007 | 0.044 | 0.014 | 0.024 | 0.032 | 0.018 | 0.017 | 0.029
|  | 662 | 0.019 | 0.007 | 0.044 | 0.014 | 0.024 | 0.032 | 0.018 | 0.017 | 0.029
|  | 663 | 0.019 | 0.007 | 0.044 | 0.014 | 0.024 | 0.032 | 0.018 | 0.017 | 0.029
|  | 664 | 0.019 | 0.007 | 0.044 | 0.014 | 0.024 | 0.032 | 0.018 | 0.016 | 0.029
|  | 665 | 0.019 | 0.007 | 0.044 | 0.014 | 0.024 | 0.031 | 0.018 | 0.016 | 0.029
|  | 666 | 0.018 | 0.007 | 0.044 | 0.014 | 0.024 | 0.031 | 0.018 | 0.016 | 0.029
|  | 667 | 0.018 | 0.006 | 0.044 | 0.014 | 0.024 | 0.031 | 0.018 | 0.016 | 0.029
|  | 668 | 0.018 | 0.007 | 0.044 | 0.014 | 0.024 | 0.031 | 0.017 | 0.016 | 0.029
|  | 669 | 0.018 | 0.007 | 0.044 | 0.014 | 0.024 | 0.031 | 0.017 | 0.016 | 0.028
|  | 670 | 0.018 | 0.007 | 0.044 | 0.014 | 0.024 | 0.031 | 0.017 | 0.016 | 0.028
|  | 671 | 0.018 | 0.006 | 0.044 | 0.014 | 0.024 | 0.03 | 0.017 | 0.016 | 0.028
|  | 672 | 0.018 | 0.007 | 0.044 | 0.014 | 0.024 | 0.03 | 0.017 | 0.016 | 0.028
|  | 673 | 0.018 | 0.007 | 0.044 | 0.014 | 0.023 | 0.03 | 0.017 | 0.016 | 0.028
|  | 674 | 0.018 | 0.007 | 0.044 | 0.013 | 0.024 | 0.03 | 0.017 | 0.016 | 0.028
|  | 675 | 0.018 | 0.007 | 0.044 | 0.013 | 0.023 | 0.03 | 0.017 | 0.016 | 0.028
|  | 676 | 0.018 | 0.006 | 0.044 | 0.013 | 0.023 | 0.03 | 0.016 | 0.015 | 0.028
|  | 677 | 0.018 | 0.006 | 0.044 | 0.013 | 0.023 | 0.029 | 0.016 | 0.015 | 0.028
|  | 678 | 0.018 | 0.007 | 0.043 | 0.013 | 0.023 | 0.029 | 0.016 | 0.015 | 0.028
|  | 679 | 0.018 | 0.006 | 0.043 | 0.013 | 0.023 | 0.029 | 0.016 | 0.015 | 0.027
|  | 680 | 0.018 | 0.006 | 0.043 | 0.013 | 0.023 | 0.029 | 0.016 | 0.015 | 0.027
|  | 681 | 0.018 | 0.006 | 0.043 | 0.013 | 0.023 | 0.029 | 0.016 | 0.015 | 0.027
|  | 682 | 0.018 | 0.007 | 0.043 | 0.013 | 0.023 | 0.029 | 0.016 | 0.015 | 0.027
|  | 683 | 0.018 | 0.006 | 0.043 | 0.013 | 0.023 | 0.029 | 0.016 | 0.015 | 0.027
|  | 684 | 0.018 | 0.007 | 0.043 | 0.013 | 0.023 | 0.028 | 0.016 | 0.015 | 0.027
|  | 685 | 0.018 | 0.006 | 0.043 | 0.013 | 0.023 | 0.028 | 0.015 | 0.015 | 0.027
|  | 686 | 0.018 | 0.006 | 0.043 | 0.013 | 0.023 | 0.028 | 0.016 | 0.015 | 0.027
|  | 687 | 0.018 | 0.006 | 0.043 | 0.013 | 0.022 | 0.028 | 0.016 | 0.015 | 0.027
|  | 688 | 0.018 | 0.007 | 0.043 | 0.013 | 0.023 | 0.028 | 0.015 | 0.015 | 0.027
|  | 689 | 0.018 | 0.007 | 0.043 | 0.013 | 0.023 | 0.028 | 0.015 | 0.015 | 0.027
|  | 690 | 0.018 | 0.006 | 0.043 | 0.012 | 0.022 | 0.027 | 0.015 | 0.015 | 0.026
|  | 691 | 0.018 | 0.006 | 0.043 | 0.013 | 0.022 | 0.027 | 0.015 | 0.015 | 0.026
|  | 692 | 0.017 | 0.006 | 0.043 | 0.013 | 0.022 | 0.027 | 0.015 | 0.015 | 0.026
|  | 693 | 0.017 | 0.007 | 0.043 | 0.013 | 0.022 | 0.027 | 0.015 | 0.015 | 0.026
|  | 694 | 0.018 | 0.007 | 0.043 | 0.012 | 0.022 | 0.027 | 0.015 | 0.014 | 0.026
|  | 695 | 0.017 | 0.007 | 0.043 | 0.012 | 0.022 | 0.027 | 0.015 | 0.014 | 0.026
|  | 696 | 0.017 | 0.006 | 0.043 | 0.012 | 0.022 | 0.027 | 0.015 | 0.014 | 0.026
|  | 697 | 0.018 | 0.006 | 0.043 | 0.013 | 0.022 | 0.027 | 0.015 | 0.014 | 0.026
|  | 698 | 0.017 | 0.006 | 0.042 | 0.012 | 0.022 | 0.027 | 0.015 | 0.014 | 0.026
|  | 699 | 0.017 | 0.006 | 0.042 | 0.012 | 0.022 | 0.026 | 0.014 | 0.014 | 0.026
|  | 700 | 0.017 | 0.007 | 0.042 | 0.013 | 0.022 | 0.027 | 0.015 | 0.015 | 0.026
|  | 701 | 0.017 | 0.007 | 0.042 | 0.013 | 0.022 | 0.026 | 0.015 | 0.015 | 0.026
|  | 702 | 0.017 | 0.007 | 0.042 | 0.012 | 0.022 | 0.026 | 0.015 | 0.015 | 0.026
|  | 703 | 0.017 | 0.007 | 0.042 | 0.013 | 0.022 | 0.026 | 0.015 | 0.015 | 0.026
|  | 704 | 0.017 | 0.007 | 0.042 | 0.012 | 0.022 | 0.026 | 0.015 | 0.014 | 0.026
|  | 705 | 0.017 | 0.007 | 0.042 | 0.012 | 0.022 | 0.026 | 0.015 | 0.015 | 0.026
|  | 706 | 0.017 | 0.007 | 0.042 | 0.012 | 0.021 | 0.026 | 0.015 | 0.014 | 0.026
|  | 707 | 0.017 | 0.007 | 0.042 | 0.012 | 0.021 | 0.026 | 0.014 | 0.015 | 0.026
|  | 708 | 0.017 | 0.007 | 0.042 | 0.012 | 0.021 | 0.026 | 0.014 | 0.014 | 0.026
|  | 709 | 0.017 | 0.007 | 0.042 | 0.012 | 0.021 | 0.026 | 0.014 | 0.014 | 0.026
|  | 710 | 0.017 | 0.007 | 0.042 | 0.012 | 0.021 | 0.026 | 0.014 | 0.014 | 0.026
|  | 711 | 0.017 | 0.007 | 0.042 | 0.012 | 0.021 | 0.025 | 0.014 | 0.014 | 0.026
|  | 712 | 0.017 | 0.007 | 0.042 | 0.012 | 0.021 | 0.025 | 0.014 | 0.014 | 0.026
|  | 713 | 0.017 | 0.007 | 0.042 | 0.012 | 0.021 | 0.025 | 0.014 | 0.014 | 0.025
|  | 714 | 0.017 | 0.007 | 0.042 | 0.012 | 0.021 | 0.025 | 0.014 | 0.014 | 0.026
|  | 715 | 0.017 | 0.007 | 0.042 | 0.012 | 0.021 | 0.025 | 0.014 | 0.014 | 0.026
|  | 716 | 0.017 | 0.007 | 0.042 | 0.012 | 0.021 | 0.025 | 0.014 | 0.014 | 0.025
|  | 717 | 0.017 | 0.007 | 0.042 | 0.012 | 0.021 | 0.025 | 0.014 | 0.014 | 0.025
|  | 718 | 0.017 | 0.007 | 0.042 | 0.012 | 0.021 | 0.025 | 0.014 | 0.014 | 0.025
|  | 719 | 0.017 | 0.007 | 0.042 | 0.012 | 0.021 | 0.025 | 0.014 | 0.014 | 0.025
|  | 720 | 0.017 | 0.007 | 0.041 | 0.012 | 0.021 | 0.025 | 0.014 | 0.014 | 0.025
|  | 721 | 0.017 | 0.007 | 0.041 | 0.012 | 0.021 | 0.025 | 0.014 | 0.014 | 0.025
|  | 722 | 0.017 | 0.007 | 0.041 | 0.012 | 0.021 | 0.025 | 0.014 | 0.014 | 0.025
|  | 723 | 0.017 | 0.007 | 0.041 | 0.012 | 0.021 | 0.025 | 0.014 | 0.014 | 0.025
|  | 724 | 0.017 | 0.007 | 0.041 | 0.012 | 0.021 | 0.024 | 0.014 | 0.014 | 0.025
|  | 725 | 0.017 | 0.007 | 0.041 | 0.012 | 0.021 | 0.024 | 0.013 | 0.014 | 0.025
|  | 726 | 0.016 | 0.007 | 0.041 | 0.012 | 0.021 | 0.024 | 0.013 | 0.014 | 0.025
|  | 727 | 0.017 | 0.007 | 0.041 | 0.012 | 0.021 | 0.024 | 0.013 | 0.014 | 0.025
|  | 728 | 0.016 | 0.007 | 0.041 | 0.012 | 0.021 | 0.024 | 0.013 | 0.014 | 0.025
|  | 729 | 0.016 | 0.007 | 0.041 | 0.012 | 0.021 | 0.024 | 0.013 | 0.014 | 0.025
|  | 730 | 0.016 | 0.007 | 0.041 | 0.012 | 0.021 | 0.024 | 0.013 | 0.013 | 0.025
|  | 731 | 0.016 | 0.007 | 0.041 | 0.012 | 0.021 | 0.024 | 0.013 | 0.013 | 0.025
|  | 732 | 0.016 | 0.007 | 0.041 | 0.012 | 0.021 | 0.024 | 0.013 | 0.013 | 0.025
|  | 733 | 0.017 | 0.007 | 0.041 | 0.012 | 0.021 | 0.024 | 0.013 | 0.013 | 0.025
|  | 734 | 0.016 | 0.007 | 0.041 | 0.012 | 0.021 | 0.024 | 0.013 | 0.013 | 0.025
|  | 735 | 0.016 | 0.007 | 0.041 | 0.012 | 0.021 | 0.024 | 0.013 | 0.013 | 0.025
|  | 736 | 0.017 | 0.007 | 0.041 | 0.012 | 0.021 | 0.024 | 0.013 | 0.013 | 0.025
|  | 737 | 0.016 | 0.006 | 0.041 | 0.012 | 0.02 | 0.024 | 0.013 | 0.013 | 0.024
|  | 738 | 0.016 | 0.007 | 0.041 | 0.012 | 0.02 | 0.023 | 0.013 | 0.013 | 0.024
|  | 739 | 0.016 | 0.007 | 0.041 | 0.012 | 0.02 | 0.023 | 0.013 | 0.013 | 0.024
|  | 740 | 0.016 | 0.007 | 0.041 | 0.012 | 0.02 | 0.023 | 0.013 | 0.013 | 0.024
|  | 741 | 0.016 | 0.006 | 0.041 | 0.011 | 0.02 | 0.023 | 0.013 | 0.013 | 0.024
|  | 742 | 0.017 | 0.006 | 0.041 | 0.012 | 0.02 | 0.023 | 0.013 | 0.013 | 0.024
|  | 743 | 0.016 | 0.007 | 0.041 | 0.011 | 0.02 | 0.023 | 0.013 | 0.013 | 0.024
|  | 744 | 0.016 | 0.006 | 0.041 | 0.011 | 0.02 | 0.023 | 0.012 | 0.013 | 0.024
|  | 745 | 0.016 | 0.006 | 0.041 | 0.011 | 0.02 | 0.023 | 0.012 | 0.013 | 0.024
|  | 746 | 0.016 | 0.006 | 0.041 | 0.011 | 0.02 | 0.023 | 0.012 | 0.013 | 0.024
|  | 747 | 0.016 | 0.006 | 0.041 | 0.011 | 0.02 | 0.023 | 0.012 | 0.013 | 0.024
|  | 748 | 0.016 | 0.006 | 0.04 | 0.011 | 0.02 | 0.023 | 0.012 | 0.013 | 0.024
|  | 749 | 0.016 | 0.006 | 0.04 | 0.011 | 0.02 | 0.023 | 0.012 | 0.013 | 0.024
|  | 750 | 0.016 | 0.006 | 0.04 | 0.011 | 0.02 | 0.023 | 0.012 | 0.013 | 0.024
|  | 751 | 0.016 | 0.006 | 0.04 | 0.011 | 0.02 | 0.023 | 0.012 | 0.013 | 0.024
|  | 752 | 0.016 | 0.006 | 0.04 | 0.011 | 0.02 | 0.023 | 0.012 | 0.013 | 0.024
|  | 753 | 0.016 | 0.006 | 0.04 | 0.011 | 0.02 | 0.022 | 0.012 | 0.013 | 0.024
|  | 754 | 0.016 | 0.006 | 0.04 | 0.011 | 0.02 | 0.022 | 0.012 | 0.013 | 0.024
|  | 755 | 0.016 | 0.006 | 0.04 | 0.011 | 0.02 | 0.022 | 0.012 | 0.012 | 0.024
|  | 756 | 0.016 | 0.006 | 0.04 | 0.011 | 0.02 | 0.022 | 0.012 | 0.012 | 0.024
|  | 757 | 0.016 | 0.006 | 0.04 | 0.011 | 0.02 | 0.022 | 0.012 | 0.012 | 0.023
|  | 758 | 0.016 | 0.006 | 0.04 | 0.011 | 0.02 | 0.022 | 0.011 | 0.012 | 0.023
|  | 759 | 0.016 | 0.006 | 0.04 | 0.011 | 0.019 | 0.022 | 0.011 | 0.012 | 0.023
|  | 760 | 0.016 | 0.006 | 0.04 | 0.011 | 0.02 | 0.022 | 0.011 | 0.012 | 0.023
|  | 761 | 0.016 | 0.006 | 0.04 | 0.011 | 0.019 | 0.022 | 0.011 | 0.012 | 0.023
|  | 762 | 0.016 | 0.006 | 0.04 | 0.011 | 0.019 | 0.022 | 0.011 | 0.012 | 0.023
|  | 763 | 0.016 | 0.006 | 0.04 | 0.011 | 0.019 | 0.022 | 0.011 | 0.012 | 0.023
|  | 764 | 0.016 | 0.006 | 0.04 | 0.011 | 0.019 | 0.022 | 0.011 | 0.012 | 0.023
|  | 765 | 0.016 | 0.006 | 0.04 | 0.011 | 0.019 | 0.022 | 0.011 | 0.012 | 0.023
|  | 766 | 0.016 | 0.006 | 0.04 | 0.01 | 0.019 | 0.021 | 0.011 | 0.012 | 0.023
|  | 767 | 0.016 | 0.006 | 0.04 | 0.01 | 0.019 | 0.021 | 0.011 | 0.012 | 0.023
|  | 768 | 0.016 | 0.006 | 0.04 | 0.01 | 0.019 | 0.021 | 0.011 | 0.012 | 0.023
|  | 769 | 0.016 | 0.006 | 0.039 | 0.01 | 0.019 | 0.021 | 0.011 | 0.012 | 0.023
|  | 770 | 0.016 | 0.006 | 0.039 | 0.01 | 0.019 | 0.021 | 0.011 | 0.012 | 0.023
|  | 771 | 0.016 | 0.006 | 0.039 | 0.01 | 0.019 | 0.021 | 0.011 | 0.012 | 0.023
|  | 772 | 0.016 | 0.006 | 0.039 | 0.01 | 0.019 | 0.021 | 0.011 | 0.012 | 0.023
|  | 773 | 0.016 | 0.006 | 0.039 | 0.01 | 0.019 | 0.021 | 0.01 | 0.012 | 0.022
|  | 774 | 0.016 | 0.006 | 0.039 | 0.01 | 0.019 | 0.021 | 0.01 | 0.012 | 0.022
|  | 775 | 0.016 | 0.006 | 0.039 | 0.01 | 0.019 | 0.021 | 0.01 | 0.012 | 0.022
|  | 776 | 0.016 | 0.006 | 0.039 | 0.01 | 0.019 | 0.021 | 0.01 | 0.011 | 0.022
|  | 777 | 0.016 | 0.005 | 0.039 | 0.01 | 0.019 | 0.021 | 0.01 | 0.011 | 0.022
|  | 778 | 0.016 | 0.005 | 0.039 | 0.01 | 0.019 | 0.021 | 0.01 | 0.011 | 0.022
|  | 779 | 0.016 | 0.005 | 0.039 | 0.01 | 0.019 | 0.021 | 0.01 | 0.011 | 0.022
|  | 780 | 0.016 | 0.005 | 0.039 | 0.01 | 0.018 | 0.021 | 0.01 | 0.011 | 0.022
|  | 781 | 0.016 | 0.005 | 0.039 | 0.01 | 0.019 | 0.021 | 0.01 | 0.011 | 0.022
|  | 782 | 0.015 | 0.005 | 0.039 | 0.01 | 0.018 | 0.021 | 0.01 | 0.011 | 0.022
|  | 783 | 0.015 | 0.005 | 0.039 | 0.01 | 0.018 | 0.02 | 0.01 | 0.011 | 0.022
|  | 784 | 0.015 | 0.005 | 0.039 | 0.01 | 0.018 | 0.02 | 0.01 | 0.011 | 0.022
|  | 785 | 0.015 | 0.005 | 0.039 | 0.01 | 0.018 | 0.02 | 0.01 | 0.011 | 0.022
|  | 786 | 0.015 | 0.005 | 0.039 | 0.01 | 0.018 | 0.02 | 0.01 | 0.011 | 0.022
|  | 787 | 0.015 | 0.005 | 0.039 | 0.01 | 0.018 | 0.02 | 0.009 | 0.011 | 0.022
|  | 788 | 0.015 | 0.005 | 0.039 | 0.009 | 0.018 | 0.02 | 0.009 | 0.011 | 0.022
|  | 789 | 0.015 | 0.005 | 0.039 | 0.009 | 0.018 | 0.02 | 0.009 | 0.011 | 0.022
|  | 790 | 0.015 | 0.005 | 0.038 | 0.009 | 0.018 | 0.02 | 0.009 | 0.011 | 0.021
|  | 791 | 0.015 | 0.005 | 0.038 | 0.009 | 0.018 | 0.02 | 0.009 | 0.011 | 0.022
|  | 792 | 0.015 | 0.005 | 0.038 | 0.009 | 0.018 | 0.02 | 0.009 | 0.011 | 0.021
|  | 793 | 0.015 | 0.005 | 0.038 | 0.009 | 0.018 | 0.02 | 0.009 | 0.011 | 0.021
|  | 794 | 0.015 | 0.005 | 0.038 | 0.009 | 0.018 | 0.02 | 0.009 | 0.01 | 0.021
|  | 795 | 0.015 | 0.005 | 0.038 | 0.009 | 0.018 | 0.02 | 0.009 | 0.01 | 0.021
|  | 796 | 0.015 | 0.005 | 0.038 | 0.009 | 0.018 | 0.02 | 0.009 | 0.01 | 0.021
|  | 797 | 0.015 | 0.005 | 0.038 | 0.009 | 0.018 | 0.02 | 0.009 | 0.01 | 0.021
|  | 798 | 0.015 | 0.005 | 0.038 | 0.009 | 0.018 | 0.02 | 0.009 | 0.01 | 0.021
|  | 799 | 0.015 | 0.005 | 0.038 | 0.009 | 0.018 | 0.019 | 0.009 | 0.01 | 0.021
|  | 800 | 0.015 | 0.005 | 0.038 | 0.009 | 0.018 | 0.019 | 0.009 | 0.01 | 0.021
|  | 801 | 0.015 | 0.005 | 0.038 | 0.009 | 0.018 | 0.019 | 0.009 | 0.01 | 0.021
|  | 802 | 0.015 | 0.004 | 0.038 | 0.009 | 0.018 | 0.019 | 0.009 | 0.01 | 0.021
|  | 803 | 0.015 | 0.004 | 0.038 | 0.009 | 0.018 | 0.019 | 0.008 | 0.01 | 0.021
|  | 804 | 0.015 | 0.004 | 0.038 | 0.009 | 0.018 | 0.019 | 0.008 | 0.01 | 0.021
|  | 805 | 0.015 | 0.004 | 0.038 | 0.009 | 0.018 | 0.019 | 0.008 | 0.01 | 0.021
|  | 806 | 0.015 | 0.004 | 0.038 | 0.009 | 0.018 | 0.019 | 0.008 | 0.01 | 0.021
|  | 807 | 0.015 | 0.004 | 0.038 | 0.009 | 0.018 | 0.019 | 0.008 | 0.01 | 0.021
|  | 808 | 0.015 | 0.004 | 0.038 | 0.009 | 0.018 | 0.019 | 0.008 | 0.01 | 0.021
|  | 809 | 0.015 | 0.004 | 0.038 | 0.009 | 0.018 | 0.019 | 0.008 | 0.01 | 0.021
|  | 810 | 0.015 | 0.004 | 0.038 | 0.009 | 0.018 | 0.019 | 0.008 | 0.01 | 0.021
|  | 811 | 0.015 | 0.004 | 0.038 | 0.009 | 0.018 | 0.019 | 0.008 | 0.01 | 0.021
|  | 812 | 0.015 | 0.004 | 0.038 | 0.008 | 0.018 | 0.019 | 0.008 | 0.01 | 0.02
|  | 813 | 0.015 | 0.004 | 0.038 | 0.009 | 0.018 | 0.019 | 0.008 | 0.01 | 0.02
|  | 814 | 0.015 | 0.004 | 0.038 | 0.008 | 0.018 | 0.019 | 0.008 | 0.01 | 0.02
|  | 815 | 0.015 | 0.004 | 0.038 | 0.008 | 0.018 | 0.019 | 0.008 | 0.01 | 0.02
|  | 816 | 0.015 | 0.004 | 0.038 | 0.009 | 0.017 | 0.019 | 0.008 | 0.01 | 0.02
|  | 817 | 0.015 | 0.004 | 0.038 | 0.008 | 0.017 | 0.019 | 0.008 | 0.01 | 0.02
|  | 818 | 0.015 | 0.004 | 0.038 | 0.008 | 0.017 | 0.019 | 0.008 | 0.01 | 0.02
|  | 819 | 0.015 | 0.004 | 0.037 | 0.008 | 0.017 | 0.019 | 0.008 | 0.01 | 0.02
|  | 820 | 0.015 | 0.004 | 0.037 | 0.008 | 0.017 | 0.019 | 0.008 | 0.01 | 0.02
|  | 821 | 0.015 | 0.004 | 0.037 | 0.008 | 0.017 | 0.019 | 0.008 | 0.01 | 0.02
|  | 822 | 0.015 | 0.004 | 0.037 | 0.008 | 0.017 | 0.019 | 0.008 | 0.01 | 0.02
|  | 823 | 0.015 | 0.004 | 0.037 | 0.008 | 0.017 | 0.019 | 0.008 | 0.01 | 0.02
|  | 824 | 0.015 | 0.004 | 0.037 | 0.008 | 0.017 | 0.019 | 0.008 | 0.01 | 0.02
|  | 825 | 0.015 | 0.004 | 0.037 | 0.008 | 0.017 | 0.019 | 0.008 | 0.01 | 0.02
|  | 826 | 0.015 | 0.004 | 0.037 | 0.008 | 0.017 | 0.019 | 0.008 | 0.01 | 0.02
|  | 827 | 0.015 | 0.004 | 0.037 | 0.008 | 0.017 | 0.019 | 0.008 | 0.01 | 0.02
|  | 828 | 0.015 | 0.004 | 0.037 | 0.008 | 0.017 | 0.019 | 0.008 | 0.01 | 0.02
|  | 829 | 0.015 | 0.004 | 0.037 | 0.008 | 0.017 | 0.019 | 0.008 | 0.01 | 0.02
|  | 830 | 0.015 | 0.004 | 0.037 | 0.008 | 0.017 | 0.019 | 0.008 | 0.01 | 0.02
|  | 831 | 0.015 | 0.004 | 0.037 | 0.008 | 0.017 | 0.019 | 0.008 | 0.01 | 0.02
|  | 832 | 0.015 | 0.004 | 0.037 | 0.008 | 0.017 | 0.019 | 0.008 | 0.01 | 0.02
|  | 833 | 0.015 | 0.004 | 0.037 | 0.008 | 0.017 | 0.019 | 0.008 | 0.01 | 0.02
|  | 834 | 0.015 | 0.004 | 0.037 | 0.008 | 0.017 | 0.019 | 0.008 | 0.01 | 0.02
|  | 835 | 0.015 | 0.004 | 0.037 | 0.008 | 0.017 | 0.019 | 0.007 | 0.01 | 0.02
|  | 836 | 0.015 | 0.003 | 0.037 | 0.008 | 0.017 | 0.019 | 0.008 | 0.01 | 0.02
|  | 837 | 0.015 | 0.004 | 0.037 | 0.008 | 0.017 | 0.019 | 0.007 | 0.01 | 0.019
|  | 838 | 0.015 | 0.003 | 0.037 | 0.008 | 0.017 | 0.019 | 0.007 | 0.01 | 0.019
|  | 839 | 0.015 | 0.003 | 0.037 | 0.008 | 0.017 | 0.019 | 0.007 | 0.01 | 0.019
|  | 840 | 0.015 | 0.003 | 0.037 | 0.008 | 0.017 | 0.018 | 0.007 | 0.01 | 0.019
|  | 841 | 0.015 | 0.003 | 0.037 | 0.008 | 0.017 | 0.018 | 0.007 | 0.01 | 0.019
|  | 842 | 0.015 | 0.003 | 0.037 | 0.008 | 0.017 | 0.018 | 0.007 | 0.01 | 0.019
|  | 843 | 0.015 | 0.003 | 0.037 | 0.008 | 0.017 | 0.018 | 0.007 | 0.01 | 0.019
|  | 844 | 0.015 | 0.003 | 0.037 | 0.008 | 0.017 | 0.018 | 0.007 | 0.01 | 0.019
|  | 845 | 0.015 | 0.003 | 0.037 | 0.008 | 0.017 | 0.018 | 0.007 | 0.01 | 0.019
|  | 846 | 0.015 | 0.003 | 0.037 | 0.008 | 0.017 | 0.018 | 0.007 | 0.01 | 0.019
|  | 847 | 0.015 | 0.003 | 0.037 | 0.008 | 0.016 | 0.018 | 0.007 | 0.01 | 0.019
|  | 848 | 0.015 | 0.003 | 0.037 | 0.008 | 0.016 | 0.018 | 0.007 | 0.01 | 0.019
|  | 849 | 0.015 | 0.003 | 0.037 | 0.008 | 0.016 | 0.018 | 0.007 | 0.01 | 0.019
|  | 850 | 0.015 | 0.003 | 0.036 | 0.008 | 0.016 | 0.018 | 0.007 | 0.01 | 0.019
|  | 851 | 0.015 | 0.003 | 0.036 | 0.008 | 0.016 | 0.018 | 0.007 | 0.01 | 0.019
|  | 852 | 0.015 | 0.003 | 0.036 | 0.008 | 0.016 | 0.018 | 0.007 | 0.01 | 0.019
|  | 853 | 0.015 | 0.003 | 0.036 | 0.008 | 0.016 | 0.018 | 0.007 | 0.01 | 0.019
|  | 854 | 0.015 | 0.003 | 0.036 | 0.008 | 0.016 | 0.018 | 0.007 | 0.01 | 0.019
|  | 855 | 0.015 | 0.003 | 0.036 | 0.008 | 0.016 | 0.018 | 0.007 | 0.009 | 0.019
|  | 856 | 0.015 | 0.003 | 0.036 | 0.008 | 0.016 | 0.018 | 0.007 | 0.01 | 0.019
|  | 857 | 0.015 | 0.003 | 0.036 | 0.008 | 0.016 | 0.018 | 0.007 | 0.01 | 0.019
|  | 858 | 0.015 | 0.003 | 0.036 | 0.008 | 0.016 | 0.018 | 0.007 | 0.009 | 0.019
|  | 859 | 0.015 | 0.003 | 0.036 | 0.008 | 0.016 | 0.018 | 0.007 | 0.009 | 0.019
|  | 860 | 0.015 | 0.003 | 0.036 | 0.008 | 0.016 | 0.018 | 0.007 | 0.009 | 0.019
|  | 861 | 0.015 | 0.003 | 0.036 | 0.008 | 0.016 | 0.018 | 0.007 | 0.009 | 0.018
|  | 862 | 0.015 | 0.003 | 0.036 | 0.008 | 0.016 | 0.018 | 0.007 | 0.009 | 0.018
|  | 863 | 0.015 | 0.003 | 0.036 | 0.008 | 0.016 | 0.018 | 0.007 | 0.009 | 0.018
|  | 864 | 0.015 | 0.003 | 0.036 | 0.008 | 0.016 | 0.018 | 0.007 | 0.009 | 0.018
|  | 865 | 0.015 | 0.003 | 0.036 | 0.008 | 0.016 | 0.018 | 0.007 | 0.009 | 0.018
|  | 866 | 0.015 | 0.003 | 0.036 | 0.008 | 0.016 | 0.018 | 0.007 | 0.009 | 0.018
|  | 867 | 0.015 | 0.003 | 0.036 | 0.008 | 0.016 | 0.018 | 0.006 | 0.009 | 0.018
|  | 868 | 0.015 | 0.003 | 0.036 | 0.008 | 0.016 | 0.018 | 0.006 | 0.009 | 0.018
|  | 869 | 0.015 | 0.003 | 0.036 | 0.008 | 0.016 | 0.018 | 0.006 | 0.009 | 0.018
|  | 870 | 0.015 | 0.003 | 0.036 | 0.008 | 0.016 | 0.018 | 0.006 | 0.009 | 0.018
|  | 871 | 0.015 | 0.003 | 0.036 | 0.008 | 0.016 | 0.018 | 0.006 | 0.009 | 0.018
|  | 872 | 0.015 | 0.003 | 0.035 | 0.007 | 0.016 | 0.018 | 0.006 | 0.009 | 0.018
|  | 873 | 0.015 | 0.003 | 0.035 | 0.008 | 0.016 | 0.018 | 0.006 | 0.009 | 0.018
|  | 874 | 0.015 | 0.003 | 0.035 | 0.008 | 0.016 | 0.018 | 0.006 | 0.009 | 0.018
|  | 875 | 0.015 | 0.003 | 0.035 | 0.008 | 0.016 | 0.017 | 0.006 | 0.009 | 0.018
|  | 876 | 0.015 | 0.003 | 0.035 | 0.008 | 0.016 | 0.017 | 0.006 | 0.01 | 0.018
|  | 877 | 0.015 | 0.003 | 0.035 | 0.008 | 0.016 | 0.017 | 0.006 | 0.009 | 0.018
|  | 878 | 0.015 | 0.003 | 0.035 | 0.008 | 0.016 | 0.017 | 0.006 | 0.009 | 0.018
|  | 879 | 0.015 | 0.003 | 0.035 | 0.007 | 0.015 | 0.017 | 0.006 | 0.009 | 0.018
|  | 880 | 0.015 | 0.003 | 0.035 | 0.007 | 0.015 | 0.017 | 0.006 | 0.009 | 0.018
|  | 881 | 0.015 | 0.003 | 0.035 | 0.007 | 0.015 | 0.017 | 0.006 | 0.009 | 0.018
|  | 882 | 0.015 | 0.003 | 0.035 | 0.007 | 0.015 | 0.017 | 0.006 | 0.009 | 0.018
|  | 883 | 0.014 | 0.003 | 0.035 | 0.007 | 0.015 | 0.017 | 0.006 | 0.009 | 0.018
|  | 884 | 0.014 | 0.003 | 0.035 | 0.007 | 0.015 | 0.017 | 0.006 | 0.009 | 0.018
|  | 885 | 0.014 | 0.003 | 0.035 | 0.007 | 0.015 | 0.017 | 0.006 | 0.009 | 0.018
|  | 886 | 0.014 | 0.003 | 0.035 | 0.007 | 0.015 | 0.017 | 0.006 | 0.009 | 0.018
|  | 887 | 0.014 | 0.003 | 0.035 | 0.007 | 0.015 | 0.017 | 0.006 | 0.009 | 0.017
|  | 888 | 0.014 | 0.003 | 0.035 | 0.007 | 0.015 | 0.017 | 0.006 | 0.009 | 0.018
|  | 889 | 0.014 | 0.003 | 0.035 | 0.007 | 0.015 | 0.017 | 0.006 | 0.009 | 0.017
|  | 890 | 0.014 | 0.003 | 0.034 | 0.007 | 0.015 | 0.017 | 0.006 | 0.009 | 0.018
|  | 891 | 0.014 | 0.003 | 0.034 | 0.007 | 0.015 | 0.017 | 0.006 | 0.009 | 0.017
|  | 892 | 0.014 | 0.003 | 0.034 | 0.007 | 0.015 | 0.017 | 0.006 | 0.009 | 0.017
|  | 893 | 0.014 | 0.003 | 0.034 | 0.007 | 0.015 | 0.017 | 0.006 | 0.009 | 0.017
|  | 894 | 0.014 | 0.003 | 0.034 | 0.007 | 0.015 | 0.017 | 0.006 | 0.009 | 0.017
|  | 895 | 0.014 | 0.003 | 0.034 | 0.007 | 0.015 | 0.017 | 0.006 | 0.009 | 0.017
|  | 896 | 0.014 | 0.002 | 0.034 | 0.007 | 0.015 | 0.017 | 0.006 | 0.009 | 0.017
|  | 897 | 0.014 | 0.002 | 0.034 | 0.007 | 0.015 | 0.017 | 0.006 | 0.009 | 0.017
|  | 898 | 0.014 | 0.003 | 0.034 | 0.007 | 0.015 | 0.017 | 0.006 | 0.009 | 0.017
|  | 899 | 0.014 | 0.002 | 0.034 | 0.007 | 0.015 | 0.017 | 0.006 | 0.009 | 0.017
|  | 900 | 0.014 | 0.002 | 0.034 | 0.007 | 0.015 | 0.017 | 0.006 | 0.009 | 0.017
|  | 901 | 0.014 | 0.002 | 0.034 | 0.007 | 0.015 | 0.017 | 0.006 | 0.009 | 0.017
|  | 902 | 0.014 | 0.002 | 0.034 | 0.007 | 0.015 | 0.017 | 0.006 | 0.009 | 0.017
|  | 903 | 0.014 | 0.002 | 0.034 | 0.007 | 0.015 | 0.017 | 0.006 | 0.009 | 0.017
|  | 904 | 0.014 | 0.002 | 0.034 | 0.007 | 0.015 | 0.017 | 0.006 | 0.009 | 0.017
|  | 905 | 0.014 | 0.002 | 0.034 | 0.007 | 0.015 | 0.016 | 0.006 | 0.009 | 0.017
|  | 906 | 0.014 | 0.002 | 0.034 | 0.007 | 0.015 | 0.016 | 0.006 | 0.009 | 0.017
|  | 907 | 0.014 | 0.002 | 0.034 | 0.007 | 0.015 | 0.016 | 0.006 | 0.009 | 0.017
|  | 908 | 0.014 | 0.002 | 0.034 | 0.007 | 0.015 | 0.016 | 0.006 | 0.009 | 0.017
|  | 909 | 0.014 | 0.002 | 0.034 | 0.007 | 0.015 | 0.016 | 0.006 | 0.009 | 0.017
|  | 910 | 0.014 | 0.002 | 0.034 | 0.007 | 0.015 | 0.016 | 0.006 | 0.009 | 0.017
|  | 911 | 0.014 | 0.002 | 0.034 | 0.007 | 0.015 | 0.016 | 0.006 | 0.009 | 0.017
|  | 912 | 0.014 | 0.002 | 0.034 | 0.007 | 0.015 | 0.016 | 0.006 | 0.009 | 0.017
|  | 913 | 0.014 | 0.002 | 0.034 | 0.007 | 0.015 | 0.016 | 0.006 | 0.009 | 0.017
|  | 914 | 0.014 | 0.002 | 0.034 | 0.007 | 0.015 | 0.016 | 0.006 | 0.009 | 0.017
|  | 915 | 0.014 | 0.002 | 0.034 | 0.007 | 0.015 | 0.016 | 0.006 | 0.009 | 0.017
|  | 916 | 0.014 | 0.002 | 0.034 | 0.007 | 0.015 | 0.016 | 0.006 | 0.009 | 0.017
|  | 917 | 0.014 | 0.002 | 0.034 | 0.007 | 0.015 | 0.016 | 0.006 | 0.009 | 0.017
|  | 918 | 0.014 | 0.002 | 0.034 | 0.007 | 0.015 | 0.016 | 0.006 | 0.009 | 0.017
|  | 919 | 0.014 | 0.002 | 0.034 | 0.007 | 0.015 | 0.016 | 0.006 | 0.009 | 0.017
|  | 920 | 0.014 | 0.002 | 0.034 | 0.007 | 0.015 | 0.016 | 0.006 | 0.009 | 0.017
|  | 921 | 0.015 | 0.002 | 0.034 | 0.007 | 0.015 | 0.016 | 0.006 | 0.009 | 0.017
|  | 922 | 0.015 | 0.002 | 0.034 | 0.007 | 0.015 | 0.016 | 0.006 | 0.01 | 0.017
|  | 923 | 0.015 | 0.002 | 0.034 | 0.007 | 0.015 | 0.016 | 0.006 | 0.01 | 0.017
|  | 924 | 0.015 | 0.002 | 0.034 | 0.007 | 0.015 | 0.016 | 0.006 | 0.01 | 0.017
|  | 925 | 0.015 | 0.002 | 0.034 | 0.007 | 0.015 | 0.016 | 0.006 | 0.01 | 0.017
|  | 926 | 0.015 | 0.002 | 0.034 | 0.007 | 0.015 | 0.016 | 0.006 | 0.01 | 0.017
|  | 927 | 0.015 | 0.002 | 0.034 | 0.007 | 0.015 | 0.017 | 0.006 | 0.01 | 0.018
|  | 928 | 0.015 | 0.002 | 0.034 | 0.007 | 0.015 | 0.017 | 0.006 | 0.01 | 0.018
|  | 929 | 0.015 | 0.002 | 0.034 | 0.007 | 0.015 | 0.017 | 0.006 | 0.01 | 0.018
|  | 930 | 0.015 | 0.002 | 0.034 | 0.007 | 0.015 | 0.017 | 0.006 | 0.01 | 0.018
|  | 931 | 0.015 | 0.002 | 0.034 | 0.007 | 0.015 | 0.017 | 0.006 | 0.01 | 0.018
|  | 932 | 0.015 | 0.002 | 0.034 | 0.007 | 0.015 | 0.017 | 0.006 | 0.01 | 0.018
|  | 933 | 0.015 | 0.002 | 0.034 | 0.007 | 0.015 | 0.017 | 0.006 | 0.01 | 0.018
|  | 934 | 0.015 | 0.002 | 0.034 | 0.007 | 0.015 | 0.017 | 0.006 | 0.01 | 0.018
|  | 935 | 0.015 | 0.002 | 0.034 | 0.007 | 0.015 | 0.017 | 0.006 | 0.01 | 0.018
|  | 936 | 0.015 | 0.002 | 0.034 | 0.007 | 0.015 | 0.017 | 0.006 | 0.01 | 0.018
|  | 937 | 0.015 | 0.002 | 0.034 | 0.007 | 0.016 | 0.017 | 0.006 | 0.01 | 0.018
|  | 938 | 0.016 | 0.002 | 0.034 | 0.007 | 0.016 | 0.017 | 0.007 | 0.01 | 0.018
|  | 939 | 0.016 | 0.002 | 0.034 | 0.007 | 0.016 | 0.017 | 0.007 | 0.01 | 0.018
|  | 940 | 0.016 | 0.002 | 0.034 | 0.007 | 0.016 | 0.017 | 0.007 | 0.01 | 0.018
|  | 941 | 0.016 | 0.002 | 0.034 | 0.008 | 0.016 | 0.017 | 0.007 | 0.011 | 0.018
|  | 942 | 0.016 | 0.002 | 0.034 | 0.008 | 0.016 | 0.017 | 0.007 | 0.011 | 0.018
|  | 943 | 0.016 | 0.002 | 0.034 | 0.008 | 0.016 | 0.017 | 0.007 | 0.011 | 0.018
|  | 944 | 0.016 | 0.002 | 0.034 | 0.008 | 0.016 | 0.017 | 0.007 | 0.011 | 0.018
|  | 945 | 0.016 | 0.002 | 0.035 | 0.008 | 0.016 | 0.017 | 0.007 | 0.011 | 0.019
|  | 946 | 0.016 | 0.003 | 0.035 | 0.008 | 0.016 | 0.017 | 0.007 | 0.011 | 0.019
|  | 947 | 0.016 | 0.003 | 0.035 | 0.008 | 0.016 | 0.017 | 0.007 | 0.011 | 0.019
|  | 948 | 0.016 | 0.002 | 0.035 | 0.008 | 0.016 | 0.017 | 0.007 | 0.011 | 0.019
|  | 949 | 0.016 | 0.003 | 0.035 | 0.008 | 0.016 | 0.017 | 0.007 | 0.011 | 0.019
|  | 950 | 0.017 | 0.003 | 0.035 | 0.008 | 0.017 | 0.018 | 0.008 | 0.011 | 0.019
|  | 951 | 0.017 | 0.003 | 0.035 | 0.008 | 0.017 | 0.018 | 0.008 | 0.011 | 0.019
|  | 952 | 0.017 | 0.003 | 0.035 | 0.008 | 0.017 | 0.018 | 0.008 | 0.012 | 0.019
|  | 953 | 0.017 | 0.003 | 0.035 | 0.008 | 0.017 | 0.018 | 0.008 | 0.012 | 0.019
|  | 954 | 0.017 | 0.003 | 0.035 | 0.008 | 0.017 | 0.018 | 0.008 | 0.012 | 0.02
|  | 955 | 0.017 | 0.003 | 0.036 | 0.008 | 0.017 | 0.018 | 0.008 | 0.012 | 0.02
|  | 956 | 0.018 | 0.003 | 0.036 | 0.008 | 0.017 | 0.018 | 0.008 | 0.012 | 0.02
|  | 957 | 0.018 | 0.003 | 0.036 | 0.008 | 0.018 | 0.018 | 0.008 | 0.012 | 0.02
|  | 958 | 0.018 | 0.003 | 0.036 | 0.008 | 0.018 | 0.018 | 0.009 | 0.012 | 0.02
|  | 959 | 0.018 | 0.003 | 0.036 | 0.008 | 0.018 | 0.018 | 0.009 | 0.013 | 0.02
|  | 960 | 0.018 | 0.003 | 0.036 | 0.008 | 0.018 | 0.018 | 0.009 | 0.013 | 0.02
|  | 961 | 0.018 | 0.003 | 0.036 | 0.008 | 0.018 | 0.018 | 0.009 | 0.013 | 0.02
|  | 962 | 0.018 | 0.003 | 0.036 | 0.008 | 0.018 | 0.019 | 0.009 | 0.013 | 0.021
|  | 963 | 0.018 | 0.003 | 0.036 | 0.008 | 0.018 | 0.018 | 0.009 | 0.013 | 0.021
|  | 964 | 0.018 | 0.003 | 0.036 | 0.008 | 0.018 | 0.018 | 0.009 | 0.013 | 0.02
|  | 965 | 0.018 | 0.003 | 0.036 | 0.008 | 0.018 | 0.018 | 0.009 | 0.013 | 0.02
|  | 966 | 0.018 | 0.002 | 0.036 | 0.008 | 0.018 | 0.018 | 0.009 | 0.012 | 0.02
|  | 967 | 0.018 | 0.002 | 0.036 | 0.008 | 0.018 | 0.018 | 0.009 | 0.012 | 0.02
|  | 968 | 0.018 | 0.002 | 0.035 | 0.008 | 0.018 | 0.018 | 0.009 | 0.012 | 0.02
|  | 969 | 0.018 | 0.002 | 0.035 | 0.008 | 0.018 | 0.018 | 0.008 | 0.012 | 0.02
|  | 970 | 0.018 | 0.002 | 0.035 | 0.008 | 0.017 | 0.018 | 0.008 | 0.012 | 0.02
|  | 971 | 0.018 | 0.002 | 0.035 | 0.008 | 0.017 | 0.018 | 0.008 | 0.012 | 0.02
|  | 972 | 0.017 | 0.002 | 0.035 | 0.008 | 0.017 | 0.018 | 0.008 | 0.012 | 0.02
|  | 973 | 0.017 | 0.002 | 0.035 | 0.008 | 0.017 | 0.017 | 0.008 | 0.012 | 0.02
|  | 974 | 0.017 | 0.002 | 0.034 | 0.008 | 0.017 | 0.017 | 0.008 | 0.012 | 0.02
|  | 975 | 0.017 | 0.002 | 0.034 | 0.008 | 0.017 | 0.017 | 0.008 | 0.012 | 0.019
|  | 976 | 0.017 | 0.002 | 0.034 | 0.008 | 0.017 | 0.017 | 0.008 | 0.011 | 0.019
|  | 977 | 0.017 | 0.002 | 0.034 | 0.007 | 0.016 | 0.017 | 0.008 | 0.011 | 0.019
|  | 978 | 0.017 | 0.002 | 0.034 | 0.007 | 0.016 | 0.017 | 0.007 | 0.011 | 0.019
|  | 979 | 0.016 | 0.002 | 0.033 | 0.007 | 0.016 | 0.016 | 0.007 | 0.011 | 0.019
|  | 980 | 0.016 | 0.002 | 0.033 | 0.007 | 0.016 | 0.016 | 0.007 | 0.011 | 0.019
|  | 981 | 0.016 | 0.002 | 0.033 | 0.007 | 0.016 | 0.016 | 0.007 | 0.011 | 0.018
|  | 982 | 0.016 | 0.002 | 0.033 | 0.007 | 0.015 | 0.016 | 0.007 | 0.011 | 0.018
|  | 983 | 0.016 | 0.002 | 0.033 | 0.007 | 0.015 | 0.016 | 0.007 | 0.01 | 0.018
|  | 984 | 0.016 | 0.001 | 0.032 | 0.007 | 0.015 | 0.016 | 0.007 | 0.01 | 0.018
|  | 985 | 0.015 | 0.001 | 0.032 | 0.007 | 0.015 | 0.015 | 0.006 | 0.01 | 0.018
|  | 986 | 0.015 | 0.001 | 0.032 | 0.007 | 0.014 | 0.015 | 0.006 | 0.01 | 0.018
|  | 987 | 0.015 | 0.001 | 0.032 | 0.006 | 0.014 | 0.015 | 0.006 | 0.01 | 0.017
|  | 988 | 0.015 | 0.001 | 0.032 | 0.006 | 0.014 | 0.015 | 0.006 | 0.01 | 0.017
|  | 989 | 0.015 | 0.001 | 0.031 | 0.006 | 0.014 | 0.015 | 0.006 | 0.009 | 0.017
|  | 990 | 0.015 | 0.001 | 0.031 | 0.006 | 0.014 | 0.015 | 0.006 | 0.009 | 0.017
|  | 991 | 0.014 | 0.001 | 0.031 | 0.006 | 0.013 | 0.014 | 0.006 | 0.009 | 0.017
|  | 992 | 0.014 | 0.001 | 0.031 | 0.006 | 0.013 | 0.014 | 0.005 | 0.009 | 0.017
|  | 993 | 0.014 | 0.001 | 0.031 | 0.006 | 0.013 | 0.014 | 0.005 | 0.009 | 0.017
|  | 994 | 0.014 | 0.001 | 0.03 | 0.006 | 0.013 | 0.014 | 0.005 | 0.009 | 0.016
|  | 995 | 0.014 | 0.001 | 0.03 | 0.006 | 0.013 | 0.014 | 0.005 | 0.009 | 0.016
|  | 996 | 0.013 | 0.001 | 0.03 | 0.006 | 0.013 | 0.014 | 0.005 | 0.009 | 0.016
|  | 997 | 0.013 | 0.001 | 0.03 | 0.006 | 0.012 | 0.013 | 0.005 | 0.008 | 0.016
|  | 998 | 0.013 | 0.001 | 0.03 | 0.006 | 0.012 | 0.013 | 0.005 | 0.008 | 0.016
|  | 999 | 0.013 | 0.001 | 0.029 | 0.006 | 0.012 | 0.013 | 0.005 | 0.008 | 0.016
|  | 1000 | 0.013 | 0.001 | 0.029 | 0.006 | 0.012 | 0.013 | 0.005 | 0.008 | 0.016
| integrals |  | 22.208 | 9.6613 | 39.697 | 34.805 | 23.65 | 79.14 | 66.637 | 68.156 | 83.542
| absolute maximum |  | 0.09 | 0.053 | 0.138 | 0.187 | 0.097 | 0.476 | 0.485 | 0.459 | 0.59