## Sheet1
WaveLength | 0.15 | 0.25-1 | 0.25-2 | 0.35 | 0.53-1 | 0.53-2 | 0.75-1 | 0.75-2 | 1.06-1 | 1.06-2 | 1.25
320 | 0.081 | 0.065 | 0.171 | 0.161 | 0.243 | 0.226 | 0.254 | 0.233 | 0.263 | 0.242 | 0.236
321 | 0.081 | 0.065 | 0.17 | 0.159 | 0.241 | 0.224 | 0.253 | 0.23 | 0.262 | 0.239 | 0.235
322 | 0.08 | 0.065 | 0.168 | 0.158 | 0.239 | 0.221 | 0.252 | 0.227 | 0.259 | 0.237 | 0.233
323 | 0.08 | 0.065 | 0.168 | 0.158 | 0.239 | 0.222 | 0.252 | 0.226 | 0.259 | 0.237 | 0.233
324 | 0.08 | 0.065 | 0.168 | 0.158 | 0.239 | 0.22 | 0.253 | 0.225 | 0.259 | 0.235 | 0.231
325 | 0.079 | 0.065 | 0.167 | 0.156 | 0.239 | 0.219 | 0.253 | 0.224 | 0.258 | 0.234 | 0.23
326 | 0.079 | 0.064 | 0.167 | 0.156 | 0.239 | 0.221 | 0.254 | 0.224 | 0.259 | 0.234 | 0.231
327 | 0.078 | 0.064 | 0.167 | 0.156 | 0.24 | 0.221 | 0.255 | 0.225 | 0.259 | 0.234 | 0.231
328 | 0.078 | 0.064 | 0.167 | 0.157 | 0.241 | 0.222 | 0.256 | 0.226 | 0.26 | 0.235 | 0.232
329 | 0.079 | 0.064 | 0.168 | 0.158 | 0.243 | 0.224 | 0.258 | 0.227 | 0.262 | 0.236 | 0.234
330 | 0.079 | 0.064 | 0.168 | 0.158 | 0.245 | 0.225 | 0.261 | 0.229 | 0.264 | 0.237 | 0.236
331 | 0.078 | 0.064 | 0.168 | 0.159 | 0.246 | 0.226 | 0.261 | 0.231 | 0.265 | 0.239 | 0.237
332 | 0.078 | 0.064 | 0.168 | 0.16 | 0.249 | 0.228 | 0.264 | 0.232 | 0.267 | 0.24 | 0.239
333 | 0.078 | 0.063 | 0.168 | 0.161 | 0.251 | 0.23 | 0.266 | 0.235 | 0.269 | 0.242 | 0.241
334 | 0.079 | 0.063 | 0.169 | 0.163 | 0.254 | 0.232 | 0.268 | 0.239 | 0.272 | 0.244 | 0.245
335 | 0.079 | 0.063 | 0.169 | 0.164 | 0.256 | 0.234 | 0.27 | 0.24 | 0.273 | 0.246 | 0.246
336 | 0.079 | 0.063 | 0.17 | 0.165 | 0.259 | 0.236 | 0.273 | 0.244 | 0.276 | 0.249 | 0.25
337 | 0.079 | 0.063 | 0.171 | 0.167 | 0.261 | 0.238 | 0.275 | 0.246 | 0.278 | 0.251 | 0.252
338 | 0.079 | 0.063 | 0.171 | 0.168 | 0.264 | 0.241 | 0.277 | 0.25 | 0.281 | 0.254 | 0.256
339 | 0.08 | 0.063 | 0.172 | 0.17 | 0.267 | 0.243 | 0.28 | 0.253 | 0.284 | 0.257 | 0.259
340 | 0.08 | 0.064 | 0.173 | 0.171 | 0.27 | 0.247 | 0.283 | 0.258 | 0.288 | 0.26 | 0.263
341 | 0.081 | 0.064 | 0.174 | 0.172 | 0.272 | 0.249 | 0.284 | 0.26 | 0.289 | 0.262 | 0.265
342 | 0.081 | 0.064 | 0.175 | 0.174 | 0.276 | 0.252 | 0.287 | 0.265 | 0.293 | 0.266 | 0.269
343 | 0.081 | 0.064 | 0.176 | 0.176 | 0.277 | 0.254 | 0.289 | 0.267 | 0.295 | 0.268 | 0.272
344 | 0.082 | 0.064 | 0.177 | 0.177 | 0.281 | 0.257 | 0.291 | 0.272 | 0.299 | 0.272 | 0.276
345 | 0.082 | 0.065 | 0.178 | 0.179 | 0.283 | 0.26 | 0.294 | 0.275 | 0.301 | 0.275 | 0.28
346 | 0.083 | 0.065 | 0.179 | 0.181 | 0.287 | 0.263 | 0.297 | 0.28 | 0.305 | 0.279 | 0.284
347 | 0.083 | 0.065 | 0.181 | 0.183 | 0.291 | 0.267 | 0.3 | 0.285 | 0.309 | 0.283 | 0.289
348 | 0.084 | 0.066 | 0.182 | 0.185 | 0.294 | 0.271 | 0.303 | 0.29 | 0.312 | 0.287 | 0.294
349 | 0.084 | 0.067 | 0.184 | 0.187 | 0.299 | 0.275 | 0.306 | 0.295 | 0.317 | 0.292 | 0.299
350 | 0.085 | 0.067 | 0.185 | 0.189 | 0.302 | 0.279 | 0.309 | 0.3 | 0.321 | 0.297 | 0.304
351 | 0.085 | 0.068 | 0.186 | 0.191 | 0.306 | 0.282 | 0.312 | 0.305 | 0.324 | 0.301 | 0.309
352 | 0.085 | 0.068 | 0.187 | 0.193 | 0.309 | 0.286 | 0.315 | 0.309 | 0.328 | 0.305 | 0.314
353 | 0.086 | 0.068 | 0.189 | 0.196 | 0.314 | 0.29 | 0.319 | 0.315 | 0.333 | 0.311 | 0.32
354 | 0.086 | 0.069 | 0.191 | 0.198 | 0.318 | 0.295 | 0.322 | 0.321 | 0.337 | 0.316 | 0.326
355 | 0.086 | 0.069 | 0.191 | 0.2 | 0.32 | 0.297 | 0.324 | 0.325 | 0.339 | 0.319 | 0.329
356 | 0.087 | 0.07 | 0.193 | 0.202 | 0.325 | 0.301 | 0.328 | 0.33 | 0.344 | 0.324 | 0.335
357 | 0.087 | 0.071 | 0.194 | 0.204 | 0.329 | 0.305 | 0.331 | 0.335 | 0.348 | 0.329 | 0.341
358 | 0.087 | 0.071 | 0.195 | 0.206 | 0.332 | 0.308 | 0.333 | 0.34 | 0.351 | 0.333 | 0.345
359 | 0.087 | 0.071 | 0.197 | 0.208 | 0.335 | 0.312 | 0.336 | 0.345 | 0.355 | 0.338 | 0.351
360 | 0.088 | 0.072 | 0.198 | 0.211 | 0.341 | 0.317 | 0.34 | 0.351 | 0.36 | 0.344 | 0.358
361 | 0.088 | 0.073 | 0.2 | 0.213 | 0.344 | 0.321 | 0.343 | 0.357 | 0.364 | 0.349 | 0.364
362 | 0.088 | 0.073 | 0.201 | 0.216 | 0.348 | 0.326 | 0.347 | 0.363 | 0.368 | 0.355 | 0.37
363 | 0.088 | 0.074 | 0.202 | 0.218 | 0.353 | 0.331 | 0.35 | 0.369 | 0.373 | 0.361 | 0.376
364 | 0.088 | 0.074 | 0.204 | 0.22 | 0.356 | 0.335 | 0.353 | 0.374 | 0.376 | 0.366 | 0.382
365 | 0.088 | 0.075 | 0.205 | 0.222 | 0.36 | 0.338 | 0.356 | 0.379 | 0.38 | 0.371 | 0.387
366 | 0.088 | 0.075 | 0.206 | 0.225 | 0.364 | 0.343 | 0.36 | 0.385 | 0.385 | 0.377 | 0.395
367 | 0.088 | 0.076 | 0.208 | 0.228 | 0.37 | 0.349 | 0.364 | 0.393 | 0.391 | 0.386 | 0.404
368 | 0.088 | 0.076 | 0.209 | 0.23 | 0.373 | 0.352 | 0.366 | 0.397 | 0.393 | 0.389 | 0.408
369 | 0.089 | 0.077 | 0.21 | 0.232 | 0.376 | 0.356 | 0.368 | 0.401 | 0.396 | 0.394 | 0.413
370 | 0.089 | 0.078 | 0.211 | 0.234 | 0.38 | 0.361 | 0.372 | 0.408 | 0.401 | 0.4 | 0.42
371 | 0.089 | 0.078 | 0.212 | 0.237 | 0.385 | 0.366 | 0.375 | 0.415 | 0.406 | 0.407 | 0.428
372 | 0.088 | 0.079 | 0.214 | 0.239 | 0.389 | 0.371 | 0.378 | 0.42 | 0.41 | 0.413 | 0.434
373 | 0.089 | 0.08 | 0.216 | 0.242 | 0.394 | 0.377 | 0.382 | 0.428 | 0.415 | 0.421 | 0.443
374 | 0.089 | 0.08 | 0.217 | 0.245 | 0.399 | 0.383 | 0.385 | 0.435 | 0.42 | 0.428 | 0.451
375 | 0.09 | 0.082 | 0.221 | 0.251 | 0.409 | 0.398 | 0.393 | 0.451 | 0.431 | 0.445 | 0.47
376 | 0.09 | 0.083 | 0.223 | 0.254 | 0.413 | 0.403 | 0.396 | 0.458 | 0.436 | 0.452 | 0.477
377 | 0.09 | 0.084 | 0.224 | 0.256 | 0.418 | 0.41 | 0.4 | 0.465 | 0.441 | 0.459 | 0.486
378 | 0.09 | 0.084 | 0.226 | 0.258 | 0.421 | 0.414 | 0.402 | 0.47 | 0.444 | 0.464 | 0.491
379 | 0.091 | 0.085 | 0.228 | 0.261 | 0.425 | 0.419 | 0.405 | 0.476 | 0.448 | 0.471 | 0.499
380 | 0.091 | 0.086 | 0.229 | 0.263 | 0.429 | 0.426 | 0.409 | 0.483 | 0.453 | 0.478 | 0.507
381 | 0.091 | 0.086 | 0.231 | 0.265 | 0.433 | 0.431 | 0.412 | 0.488 | 0.456 | 0.483 | 0.513
382 | 0.092 | 0.087 | 0.232 | 0.268 | 0.437 | 0.437 | 0.415 | 0.494 | 0.461 | 0.49 | 0.52
383 | 0.092 | 0.088 | 0.234 | 0.27 | 0.441 | 0.442 | 0.419 | 0.499 | 0.465 | 0.496 | 0.527
384 | 0.092 | 0.089 | 0.236 | 0.272 | 0.445 | 0.448 | 0.422 | 0.505 | 0.469 | 0.502 | 0.534
385 | 0.092 | 0.09 | 0.237 | 0.274 | 0.448 | 0.453 | 0.425 | 0.51 | 0.472 | 0.506 | 0.539
386 | 0.092 | 0.09 | 0.238 | 0.276 | 0.451 | 0.459 | 0.428 | 0.515 | 0.476 | 0.512 | 0.545
387 | 0.093 | 0.091 | 0.24 | 0.279 | 0.455 | 0.465 | 0.432 | 0.521 | 0.481 | 0.518 | 0.553
388 | 0.093 | 0.092 | 0.242 | 0.28 | 0.458 | 0.47 | 0.435 | 0.525 | 0.484 | 0.523 | 0.558
389 | 0.093 | 0.092 | 0.243 | 0.282 | 0.461 | 0.475 | 0.438 | 0.528 | 0.488 | 0.527 | 0.563
390 | 0.094 | 0.094 | 0.245 | 0.285 | 0.466 | 0.484 | 0.443 | 0.536 | 0.494 | 0.535 | 0.572
391 | 0.094 | 0.094 | 0.247 | 0.287 | 0.469 | 0.488 | 0.446 | 0.539 | 0.497 | 0.538 | 0.576
392 | 0.094 | 0.095 | 0.248 | 0.289 | 0.472 | 0.494 | 0.45 | 0.544 | 0.501 | 0.543 | 0.581
393 | 0.094 | 0.095 | 0.249 | 0.29 | 0.475 | 0.499 | 0.453 | 0.547 | 0.504 | 0.546 | 0.585
394 | 0.094 | 0.096 | 0.251 | 0.292 | 0.478 | 0.505 | 0.457 | 0.551 | 0.508 | 0.551 | 0.59
395 | 0.094 | 0.096 | 0.252 | 0.293 | 0.48 | 0.51 | 0.46 | 0.554 | 0.512 | 0.554 | 0.595
396 | 0.094 | 0.097 | 0.254 | 0.294 | 0.484 | 0.517 | 0.465 | 0.558 | 0.516 | 0.558 | 0.599
397 | 0.094 | 0.098 | 0.255 | 0.295 | 0.486 | 0.521 | 0.467 | 0.56 | 0.519 | 0.561 | 0.602
398 | 0.094 | 0.098 | 0.256 | 0.296 | 0.488 | 0.525 | 0.47 | 0.562 | 0.521 | 0.563 | 0.604
399 | 0.094 | 0.098 | 0.257 | 0.296 | 0.49 | 0.529 | 0.474 | 0.564 | 0.524 | 0.565 | 0.607
400 | 0.094 | 0.098 | 0.258 | 0.297 | 0.491 | 0.533 | 0.476 | 0.565 | 0.527 | 0.566 | 0.608
401 | 0.094 | 0.099 | 0.259 | 0.297 | 0.493 | 0.537 | 0.48 | 0.566 | 0.529 | 0.567 | 0.609
402 | 0.094 | 0.099 | 0.26 | 0.297 | 0.493 | 0.539 | 0.482 | 0.566 | 0.531 | 0.567 | 0.61
403 | 0.094 | 0.099 | 0.26 | 0.297 | 0.495 | 0.542 | 0.485 | 0.567 | 0.533 | 0.567 | 0.609
404 | 0.093 | 0.099 | 0.261 | 0.297 | 0.495 | 0.544 | 0.486 | 0.567 | 0.534 | 0.567 | 0.609
405 | 0.093 | 0.099 | 0.261 | 0.296 | 0.496 | 0.546 | 0.489 | 0.566 | 0.535 | 0.566 | 0.608
406 | 0.093 | 0.099 | 0.262 | 0.296 | 0.496 | 0.548 | 0.491 | 0.566 | 0.536 | 0.565 | 0.607
407 | 0.093 | 0.099 | 0.262 | 0.295 | 0.496 | 0.55 | 0.493 | 0.564 | 0.537 | 0.564 | 0.604
408 | 0.093 | 0.099 | 0.263 | 0.294 | 0.496 | 0.55 | 0.495 | 0.563 | 0.538 | 0.562 | 0.603
409 | 0.092 | 0.099 | 0.263 | 0.293 | 0.495 | 0.551 | 0.497 | 0.561 | 0.538 | 0.56 | 0.599
410 | 0.092 | 0.098 | 0.263 | 0.293 | 0.495 | 0.551 | 0.498 | 0.56 | 0.538 | 0.558 | 0.597
411 | 0.092 | 0.098 | 0.264 | 0.291 | 0.494 | 0.551 | 0.501 | 0.556 | 0.538 | 0.553 | 0.591
412 | 0.092 | 0.098 | 0.264 | 0.291 | 0.493 | 0.551 | 0.502 | 0.554 | 0.538 | 0.55 | 0.587
413 | 0.092 | 0.098 | 0.264 | 0.29 | 0.492 | 0.55 | 0.504 | 0.551 | 0.537 | 0.546 | 0.582
414 | 0.091 | 0.098 | 0.264 | 0.289 | 0.49 | 0.549 | 0.505 | 0.549 | 0.536 | 0.543 | 0.578
415 | 0.091 | 0.097 | 0.265 | 0.288 | 0.488 | 0.547 | 0.507 | 0.544 | 0.535 | 0.537 | 0.571
416 | 0.091 | 0.097 | 0.265 | 0.286 | 0.486 | 0.544 | 0.508 | 0.54 | 0.533 | 0.532 | 0.564
417 | 0.091 | 0.097 | 0.265 | 0.285 | 0.484 | 0.542 | 0.509 | 0.536 | 0.532 | 0.527 | 0.558
418 | 0.091 | 0.096 | 0.265 | 0.284 | 0.481 | 0.538 | 0.51 | 0.531 | 0.53 | 0.521 | 0.55
419 | 0.091 | 0.096 | 0.265 | 0.283 | 0.479 | 0.535 | 0.51 | 0.527 | 0.528 | 0.516 | 0.544
420 | 0.091 | 0.096 | 0.264 | 0.281 | 0.476 | 0.531 | 0.51 | 0.522 | 0.525 | 0.51 | 0.536
421 | 0.091 | 0.095 | 0.264 | 0.28 | 0.472 | 0.525 | 0.51 | 0.516 | 0.522 | 0.502 | 0.527
422 | 0.091 | 0.095 | 0.264 | 0.279 | 0.47 | 0.522 | 0.51 | 0.513 | 0.52 | 0.498 | 0.522
423 | 0.091 | 0.094 | 0.263 | 0.277 | 0.466 | 0.516 | 0.51 | 0.506 | 0.516 | 0.491 | 0.512
424 | 0.091 | 0.094 | 0.263 | 0.276 | 0.463 | 0.512 | 0.509 | 0.502 | 0.513 | 0.485 | 0.506
425 | 0.091 | 0.093 | 0.262 | 0.274 | 0.459 | 0.506 | 0.508 | 0.495 | 0.509 | 0.478 | 0.497
426 | 0.091 | 0.093 | 0.261 | 0.273 | 0.456 | 0.5 | 0.507 | 0.49 | 0.506 | 0.471 | 0.489
427 | 0.091 | 0.092 | 0.26 | 0.271 | 0.451 | 0.493 | 0.505 | 0.483 | 0.501 | 0.463 | 0.479
428 | 0.091 | 0.092 | 0.26 | 0.27 | 0.448 | 0.489 | 0.504 | 0.479 | 0.498 | 0.459 | 0.474
429 | 0.091 | 0.091 | 0.259 | 0.269 | 0.445 | 0.484 | 0.503 | 0.474 | 0.495 | 0.453 | 0.468
430 | 0.091 | 0.091 | 0.258 | 0.267 | 0.441 | 0.477 | 0.501 | 0.468 | 0.491 | 0.447 | 0.46
431 | 0.091 | 0.09 | 0.257 | 0.265 | 0.436 | 0.469 | 0.498 | 0.46 | 0.485 | 0.438 | 0.45
432 | 0.091 | 0.09 | 0.256 | 0.263 | 0.432 | 0.464 | 0.496 | 0.455 | 0.482 | 0.433 | 0.443
433 | 0.091 | 0.089 | 0.254 | 0.261 | 0.427 | 0.456 | 0.493 | 0.448 | 0.476 | 0.425 | 0.434
434 | 0.091 | 0.088 | 0.253 | 0.259 | 0.421 | 0.447 | 0.49 | 0.44 | 0.471 | 0.417 | 0.424
435 | 0.091 | 0.088 | 0.251 | 0.257 | 0.416 | 0.44 | 0.486 | 0.433 | 0.465 | 0.409 | 0.416
436 | 0.091 | 0.087 | 0.249 | 0.255 | 0.41 | 0.431 | 0.482 | 0.425 | 0.458 | 0.401 | 0.406
437 | 0.091 | 0.086 | 0.247 | 0.253 | 0.405 | 0.423 | 0.478 | 0.418 | 0.453 | 0.393 | 0.397
438 | 0.091 | 0.085 | 0.246 | 0.25 | 0.4 | 0.416 | 0.475 | 0.412 | 0.447 | 0.387 | 0.39
439 | 0.091 | 0.085 | 0.244 | 0.249 | 0.395 | 0.409 | 0.471 | 0.406 | 0.442 | 0.38 | 0.383
440 | 0.092 | 0.084 | 0.241 | 0.246 | 0.389 | 0.4 | 0.466 | 0.398 | 0.435 | 0.372 | 0.373
441 | 0.092 | 0.083 | 0.239 | 0.243 | 0.383 | 0.392 | 0.46 | 0.39 | 0.428 | 0.364 | 0.364
442 | 0.092 | 0.082 | 0.238 | 0.242 | 0.379 | 0.386 | 0.457 | 0.385 | 0.424 | 0.359 | 0.358
443 | 0.092 | 0.082 | 0.235 | 0.239 | 0.373 | 0.378 | 0.452 | 0.378 | 0.418 | 0.352 | 0.351
444 | 0.092 | 0.081 | 0.233 | 0.237 | 0.367 | 0.371 | 0.447 | 0.371 | 0.411 | 0.345 | 0.343
445 | 0.092 | 0.08 | 0.231 | 0.234 | 0.362 | 0.364 | 0.442 | 0.365 | 0.406 | 0.339 | 0.336
446 | 0.091 | 0.079 | 0.228 | 0.232 | 0.356 | 0.356 | 0.436 | 0.357 | 0.399 | 0.331 | 0.328
447 | 0.091 | 0.079 | 0.226 | 0.229 | 0.351 | 0.35 | 0.432 | 0.352 | 0.393 | 0.326 | 0.321
448 | 0.091 | 0.078 | 0.223 | 0.227 | 0.345 | 0.342 | 0.426 | 0.345 | 0.387 | 0.319 | 0.314
449 | 0.091 | 0.077 | 0.22 | 0.224 | 0.34 | 0.335 | 0.42 | 0.338 | 0.38 | 0.313 | 0.307
450 | 0.091 | 0.076 | 0.217 | 0.221 | 0.333 | 0.327 | 0.413 | 0.331 | 0.373 | 0.306 | 0.299
451 | 0.091 | 0.075 | 0.216 | 0.22 | 0.33 | 0.324 | 0.41 | 0.327 | 0.369 | 0.302 | 0.296
452 | 0.091 | 0.075 | 0.213 | 0.217 | 0.325 | 0.317 | 0.405 | 0.321 | 0.363 | 0.297 | 0.289
453 | 0.091 | 0.074 | 0.21 | 0.214 | 0.319 | 0.31 | 0.398 | 0.314 | 0.356 | 0.29 | 0.282
454 | 0.09 | 0.073 | 0.207 | 0.212 | 0.313 | 0.304 | 0.392 | 0.308 | 0.35 | 0.284 | 0.276
455 | 0.09 | 0.072 | 0.205 | 0.209 | 0.308 | 0.298 | 0.386 | 0.302 | 0.344 | 0.279 | 0.27
456 | 0.09 | 0.071 | 0.201 | 0.206 | 0.302 | 0.291 | 0.379 | 0.296 | 0.337 | 0.272 | 0.264
457 | 0.089 | 0.07 | 0.198 | 0.203 | 0.296 | 0.284 | 0.372 | 0.289 | 0.33 | 0.266 | 0.257
458 | 0.089 | 0.069 | 0.196 | 0.2 | 0.291 | 0.279 | 0.366 | 0.284 | 0.325 | 0.261 | 0.252
459 | 0.089 | 0.068 | 0.193 | 0.197 | 0.285 | 0.272 | 0.36 | 0.277 | 0.318 | 0.255 | 0.246
460 | 0.088 | 0.067 | 0.189 | 0.194 | 0.278 | 0.265 | 0.352 | 0.27 | 0.31 | 0.249 | 0.239
461 | 0.088 | 0.066 | 0.186 | 0.191 | 0.273 | 0.259 | 0.345 | 0.264 | 0.304 | 0.243 | 0.233
462 | 0.088 | 0.066 | 0.184 | 0.188 | 0.268 | 0.255 | 0.34 | 0.259 | 0.299 | 0.239 | 0.229
463 | 0.087 | 0.065 | 0.181 | 0.185 | 0.263 | 0.249 | 0.333 | 0.254 | 0.293 | 0.234 | 0.223
464 | 0.087 | 0.064 | 0.178 | 0.182 | 0.257 | 0.243 | 0.326 | 0.248 | 0.286 | 0.228 | 0.218
465 | 0.086 | 0.063 | 0.176 | 0.18 | 0.253 | 0.239 | 0.322 | 0.244 | 0.282 | 0.224 | 0.214
466 | 0.086 | 0.062 | 0.173 | 0.177 | 0.248 | 0.234 | 0.316 | 0.239 | 0.276 | 0.22 | 0.209
467 | 0.085 | 0.061 | 0.17 | 0.174 | 0.243 | 0.229 | 0.308 | 0.232 | 0.269 | 0.214 | 0.204
468 | 0.085 | 0.06 | 0.168 | 0.171 | 0.239 | 0.225 | 0.303 | 0.228 | 0.265 | 0.211 | 0.2
469 | 0.084 | 0.059 | 0.165 | 0.168 | 0.233 | 0.22 | 0.297 | 0.223 | 0.259 | 0.206 | 0.195
470 | 0.084 | 0.059 | 0.163 | 0.166 | 0.229 | 0.215 | 0.291 | 0.218 | 0.254 | 0.201 | 0.191
471 | 0.083 | 0.058 | 0.16 | 0.163 | 0.224 | 0.21 | 0.285 | 0.213 | 0.248 | 0.197 | 0.186
472 | 0.082 | 0.057 | 0.158 | 0.16 | 0.22 | 0.206 | 0.28 | 0.209 | 0.243 | 0.193 | 0.183
473 | 0.082 | 0.056 | 0.155 | 0.157 | 0.215 | 0.202 | 0.274 | 0.204 | 0.238 | 0.188 | 0.178
474 | 0.081 | 0.055 | 0.153 | 0.155 | 0.212 | 0.199 | 0.269 | 0.201 | 0.234 | 0.186 | 0.175
475 | 0.081 | 0.054 | 0.151 | 0.153 | 0.208 | 0.196 | 0.265 | 0.197 | 0.23 | 0.183 | 0.172
476 | 0.08 | 0.053 | 0.148 | 0.149 | 0.202 | 0.19 | 0.257 | 0.19 | 0.223 | 0.177 | 0.167
477 | 0.079 | 0.053 | 0.146 | 0.147 | 0.199 | 0.187 | 0.253 | 0.188 | 0.22 | 0.174 | 0.164
478 | 0.078 | 0.052 | 0.144 | 0.144 | 0.195 | 0.183 | 0.248 | 0.183 | 0.215 | 0.17 | 0.161
479 | 0.078 | 0.051 | 0.143 | 0.143 | 0.192 | 0.181 | 0.244 | 0.18 | 0.212 | 0.168 | 0.158
480 | 0.076 | 0.048 | 0.134 | 0.134 | 0.179 | 0.168 | 0.227 | 0.167 | 0.196 | 0.156 | 0.147
481 | 0.075 | 0.047 | 0.132 | 0.132 | 0.175 | 0.164 | 0.222 | 0.164 | 0.192 | 0.153 | 0.143
482 | 0.074 | 0.045 | 0.129 | 0.128 | 0.17 | 0.16 | 0.216 | 0.159 | 0.186 | 0.149 | 0.139
483 | 0.074 | 0.045 | 0.127 | 0.126 | 0.167 | 0.157 | 0.212 | 0.155 | 0.182 | 0.146 | 0.136
484 | 0.073 | 0.044 | 0.125 | 0.123 | 0.163 | 0.154 | 0.207 | 0.152 | 0.178 | 0.142 | 0.133
485 | 0.072 | 0.043 | 0.123 | 0.121 | 0.159 | 0.15 | 0.202 | 0.148 | 0.174 | 0.139 | 0.13
486 | 0.071 | 0.042 | 0.121 | 0.119 | 0.156 | 0.147 | 0.198 | 0.145 | 0.17 | 0.136 | 0.128
487 | 0.07 | 0.041 | 0.119 | 0.116 | 0.152 | 0.144 | 0.193 | 0.141 | 0.166 | 0.133 | 0.124
488 | 0.07 | 0.041 | 0.118 | 0.114 | 0.15 | 0.142 | 0.19 | 0.138 | 0.163 | 0.131 | 0.122
489 | 0.069 | 0.04 | 0.115 | 0.111 | 0.146 | 0.138 | 0.185 | 0.135 | 0.159 | 0.127 | 0.119
490 | 0.068 | 0.039 | 0.113 | 0.109 | 0.143 | 0.135 | 0.181 | 0.132 | 0.155 | 0.125 | 0.116
491 | 0.068 | 0.038 | 0.112 | 0.107 | 0.14 | 0.133 | 0.177 | 0.129 | 0.152 | 0.122 | 0.114
492 | 0.067 | 0.037 | 0.11 | 0.105 | 0.137 | 0.13 | 0.173 | 0.126 | 0.148 | 0.12 | 0.112
493 | 0.066 | 0.037 | 0.109 | 0.103 | 0.135 | 0.128 | 0.17 | 0.124 | 0.146 | 0.117 | 0.109
494 | 0.065 | 0.036 | 0.107 | 0.101 | 0.132 | 0.125 | 0.166 | 0.121 | 0.142 | 0.115 | 0.107
495 | 0.065 | 0.035 | 0.105 | 0.099 | 0.129 | 0.122 | 0.163 | 0.118 | 0.139 | 0.112 | 0.105
496 | 0.064 | 0.035 | 0.104 | 0.097 | 0.128 | 0.121 | 0.161 | 0.116 | 0.137 | 0.111 | 0.103
497 | 0.063 | 0.034 | 0.102 | 0.095 | 0.125 | 0.118 | 0.157 | 0.113 | 0.134 | 0.108 | 0.1
498 | 0.062 | 0.033 | 0.101 | 0.093 | 0.122 | 0.115 | 0.153 | 0.11 | 0.131 | 0.106 | 0.098
499 | 0.062 | 0.032 | 0.099 | 0.09 | 0.119 | 0.112 | 0.149 | 0.107 | 0.127 | 0.103 | 0.095
500 | 0.061 | 0.032 | 0.098 | 0.089 | 0.117 | 0.111 | 0.147 | 0.106 | 0.125 | 0.102 | 0.094
501 | 0.061 | 0.031 | 0.096 | 0.087 | 0.115 | 0.109 | 0.144 | 0.103 | 0.122 | 0.099 | 0.092
502 | 0.06 | 0.031 | 0.095 | 0.085 | 0.112 | 0.107 | 0.141 | 0.101 | 0.12 | 0.097 | 0.09
503 | 0.059 | 0.03 | 0.093 | 0.083 | 0.11 | 0.104 | 0.137 | 0.098 | 0.117 | 0.095 | 0.088
504 | 0.058 | 0.029 | 0.092 | 0.082 | 0.108 | 0.102 | 0.134 | 0.097 | 0.114 | 0.093 | 0.086
505 | 0.058 | 0.029 | 0.091 | 0.08 | 0.105 | 0.1 | 0.131 | 0.094 | 0.112 | 0.091 | 0.084
506 | 0.057 | 0.028 | 0.09 | 0.079 | 0.104 | 0.099 | 0.129 | 0.093 | 0.11 | 0.09 | 0.083
507 | 0.057 | 0.028 | 0.088 | 0.077 | 0.102 | 0.097 | 0.126 | 0.091 | 0.107 | 0.088 | 0.081
508 | 0.056 | 0.027 | 0.087 | 0.076 | 0.099 | 0.095 | 0.123 | 0.088 | 0.105 | 0.086 | 0.079
509 | 0.055 | 0.027 | 0.086 | 0.074 | 0.098 | 0.093 | 0.121 | 0.087 | 0.103 | 0.084 | 0.078
510 | 0.055 | 0.026 | 0.085 | 0.073 | 0.096 | 0.092 | 0.119 | 0.085 | 0.101 | 0.083 | 0.076
511 | 0.054 | 0.026 | 0.084 | 0.072 | 0.094 | 0.09 | 0.117 | 0.083 | 0.099 | 0.081 | 0.075
512 | 0.054 | 0.025 | 0.083 | 0.07 | 0.092 | 0.088 | 0.114 | 0.082 | 0.097 | 0.08 | 0.073
513 | 0.053 | 0.025 | 0.082 | 0.069 | 0.091 | 0.087 | 0.113 | 0.08 | 0.095 | 0.079 | 0.072
514 | 0.052 | 0.024 | 0.081 | 0.068 | 0.089 | 0.086 | 0.111 | 0.079 | 0.093 | 0.077 | 0.071
515 | 0.052 | 0.024 | 0.08 | 0.067 | 0.087 | 0.084 | 0.108 | 0.077 | 0.091 | 0.075 | 0.069
516 | 0.051 | 0.023 | 0.079 | 0.065 | 0.086 | 0.082 | 0.106 | 0.075 | 0.089 | 0.074 | 0.068
517 | 0.05 | 0.023 | 0.078 | 0.065 | 0.085 | 0.081 | 0.104 | 0.074 | 0.088 | 0.073 | 0.067
518 | 0.05 | 0.023 | 0.078 | 0.063 | 0.083 | 0.08 | 0.102 | 0.073 | 0.086 | 0.072 | 0.066
519 | 0.049 | 0.022 | 0.077 | 0.062 | 0.081 | 0.078 | 0.1 | 0.071 | 0.084 | 0.07 | 0.064
520 | 0.048 | 0.022 | 0.076 | 0.061 | 0.08 | 0.077 | 0.099 | 0.07 | 0.083 | 0.069 | 0.063
521 | 0.047 | 0.021 | 0.075 | 0.06 | 0.079 | 0.076 | 0.097 | 0.068 | 0.081 | 0.068 | 0.062
522 | 0.047 | 0.021 | 0.074 | 0.059 | 0.077 | 0.074 | 0.095 | 0.067 | 0.08 | 0.067 | 0.061
523 | 0.046 | 0.02 | 0.074 | 0.058 | 0.076 | 0.073 | 0.094 | 0.066 | 0.078 | 0.066 | 0.06
524 | 0.046 | 0.02 | 0.073 | 0.057 | 0.075 | 0.073 | 0.092 | 0.065 | 0.077 | 0.065 | 0.059
525 | 0.045 | 0.019 | 0.072 | 0.056 | 0.074 | 0.071 | 0.091 | 0.064 | 0.076 | 0.063 | 0.058
526 | 0.044 | 0.019 | 0.071 | 0.055 | 0.072 | 0.07 | 0.089 | 0.062 | 0.074 | 0.062 | 0.057
527 | 0.044 | 0.019 | 0.071 | 0.055 | 0.072 | 0.069 | 0.088 | 0.062 | 0.073 | 0.062 | 0.056
528 | 0.043 | 0.018 | 0.07 | 0.054 | 0.071 | 0.068 | 0.087 | 0.061 | 0.072 | 0.061 | 0.055
529 | 0.043 | 0.018 | 0.07 | 0.053 | 0.069 | 0.067 | 0.085 | 0.06 | 0.071 | 0.06 | 0.054
530 | 0.042 | 0.017 | 0.069 | 0.052 | 0.068 | 0.067 | 0.084 | 0.059 | 0.07 | 0.059 | 0.053
531 | 0.042 | 0.017 | 0.068 | 0.052 | 0.067 | 0.066 | 0.083 | 0.058 | 0.069 | 0.058 | 0.053
532 | 0.041 | 0.017 | 0.068 | 0.051 | 0.066 | 0.065 | 0.082 | 0.057 | 0.068 | 0.057 | 0.052
533 | 0.04 | 0.016 | 0.067 | 0.05 | 0.065 | 0.064 | 0.081 | 0.056 | 0.067 | 0.056 | 0.051
534 | 0.04 | 0.016 | 0.067 | 0.049 | 0.065 | 0.063 | 0.079 | 0.055 | 0.066 | 0.056 | 0.05
535 | 0.039 | 0.016 | 0.066 | 0.049 | 0.063 | 0.062 | 0.078 | 0.054 | 0.064 | 0.055 | 0.049
536 | 0.039 | 0.016 | 0.066 | 0.048 | 0.063 | 0.062 | 0.078 | 0.054 | 0.064 | 0.054 | 0.049
537 | 0.038 | 0.015 | 0.065 | 0.047 | 0.062 | 0.061 | 0.076 | 0.053 | 0.063 | 0.053 | 0.048
538 | 0.038 | 0.015 | 0.065 | 0.047 | 0.061 | 0.06 | 0.075 | 0.052 | 0.062 | 0.052 | 0.047
539 | 0.037 | 0.015 | 0.064 | 0.046 | 0.06 | 0.059 | 0.074 | 0.051 | 0.061 | 0.052 | 0.046
540 | 0.037 | 0.014 | 0.064 | 0.046 | 0.059 | 0.058 | 0.073 | 0.05 | 0.06 | 0.051 | 0.046
541 | 0.036 | 0.014 | 0.063 | 0.045 | 0.059 | 0.058 | 0.072 | 0.05 | 0.059 | 0.05 | 0.045
542 | 0.036 | 0.014 | 0.063 | 0.044 | 0.058 | 0.057 | 0.071 | 0.049 | 0.058 | 0.05 | 0.044
543 | 0.036 | 0.014 | 0.062 | 0.044 | 0.057 | 0.056 | 0.07 | 0.048 | 0.057 | 0.049 | 0.044
544 | 0.035 | 0.013 | 0.062 | 0.043 | 0.056 | 0.055 | 0.069 | 0.047 | 0.056 | 0.048 | 0.043
545 | 0.035 | 0.013 | 0.061 | 0.043 | 0.055 | 0.055 | 0.068 | 0.047 | 0.056 | 0.048 | 0.042
546 | 0.034 | 0.013 | 0.061 | 0.042 | 0.055 | 0.054 | 0.068 | 0.046 | 0.055 | 0.047 | 0.042
547 | 0.034 | 0.013 | 0.06 | 0.042 | 0.054 | 0.054 | 0.067 | 0.045 | 0.054 | 0.046 | 0.041
548 | 0.033 | 0.012 | 0.06 | 0.041 | 0.053 | 0.053 | 0.066 | 0.045 | 0.053 | 0.046 | 0.04
549 | 0.033 | 0.012 | 0.06 | 0.041 | 0.053 | 0.053 | 0.065 | 0.044 | 0.053 | 0.045 | 0.04
550 | 0.033 | 0.012 | 0.059 | 0.04 | 0.052 | 0.052 | 0.065 | 0.044 | 0.052 | 0.045 | 0.039
551 | 0.032 | 0.012 | 0.059 | 0.04 | 0.051 | 0.051 | 0.064 | 0.043 | 0.052 | 0.044 | 0.039
552 | 0.032 | 0.012 | 0.059 | 0.04 | 0.051 | 0.051 | 0.063 | 0.042 | 0.051 | 0.044 | 0.038
553 | 0.032 | 0.011 | 0.058 | 0.039 | 0.05 | 0.05 | 0.062 | 0.042 | 0.05 | 0.043 | 0.038
554 | 0.031 | 0.011 | 0.058 | 0.039 | 0.05 | 0.05 | 0.062 | 0.041 | 0.049 | 0.042 | 0.037
555 | 0.031 | 0.011 | 0.058 | 0.038 | 0.049 | 0.049 | 0.061 | 0.04 | 0.049 | 0.042 | 0.036
556 | 0.031 | 0.011 | 0.057 | 0.038 | 0.049 | 0.049 | 0.06 | 0.04 | 0.048 | 0.042 | 0.036
557 | 0.031 | 0.011 | 0.057 | 0.038 | 0.048 | 0.048 | 0.06 | 0.039 | 0.048 | 0.041 | 0.036
558 | 0.03 | 0.011 | 0.057 | 0.037 | 0.047 | 0.048 | 0.059 | 0.039 | 0.047 | 0.041 | 0.035
559 | 0.03 | 0.01 | 0.056 | 0.037 | 0.047 | 0.047 | 0.058 | 0.038 | 0.047 | 0.04 | 0.035
560 | 0.03 | 0.01 | 0.056 | 0.036 | 0.046 | 0.047 | 0.058 | 0.038 | 0.046 | 0.04 | 0.034
561 | 0.029 | 0.01 | 0.056 | 0.036 | 0.046 | 0.046 | 0.057 | 0.038 | 0.045 | 0.039 | 0.034
562 | 0.029 | 0.01 | 0.055 | 0.036 | 0.045 | 0.046 | 0.057 | 0.037 | 0.045 | 0.039 | 0.033
563 | 0.029 | 0.01 | 0.055 | 0.035 | 0.045 | 0.045 | 0.056 | 0.036 | 0.044 | 0.038 | 0.033
564 | 0.029 | 0.01 | 0.055 | 0.035 | 0.044 | 0.045 | 0.056 | 0.036 | 0.044 | 0.038 | 0.032
565 | 0.028 | 0.01 | 0.055 | 0.035 | 0.044 | 0.045 | 0.055 | 0.036 | 0.043 | 0.037 | 0.032
566 | 0.028 | 0.009 | 0.054 | 0.034 | 0.043 | 0.044 | 0.054 | 0.035 | 0.043 | 0.037 | 0.031
567 | 0.028 | 0.009 | 0.054 | 0.034 | 0.043 | 0.044 | 0.054 | 0.035 | 0.042 | 0.036 | 0.031
568 | 0.028 | 0.009 | 0.054 | 0.034 | 0.042 | 0.043 | 0.053 | 0.034 | 0.042 | 0.036 | 0.031
569 | 0.027 | 0.009 | 0.053 | 0.033 | 0.042 | 0.043 | 0.053 | 0.034 | 0.041 | 0.036 | 0.03
570 | 0.027 | 0.009 | 0.053 | 0.033 | 0.041 | 0.042 | 0.052 | 0.033 | 0.041 | 0.035 | 0.03
571 | 0.027 | 0.009 | 0.053 | 0.033 | 0.041 | 0.042 | 0.052 | 0.033 | 0.04 | 0.035 | 0.029
572 | 0.027 | 0.009 | 0.053 | 0.033 | 0.041 | 0.042 | 0.051 | 0.033 | 0.04 | 0.035 | 0.029
573 | 0.026 | 0.009 | 0.052 | 0.032 | 0.04 | 0.041 | 0.051 | 0.032 | 0.039 | 0.034 | 0.029
574 | 0.026 | 0.008 | 0.052 | 0.032 | 0.04 | 0.041 | 0.05 | 0.032 | 0.039 | 0.034 | 0.028
575 | 0.026 | 0.008 | 0.052 | 0.032 | 0.039 | 0.041 | 0.05 | 0.032 | 0.039 | 0.033 | 0.028
576 | 0.026 | 0.008 | 0.052 | 0.032 | 0.039 | 0.04 | 0.049 | 0.031 | 0.038 | 0.033 | 0.028
577 | 0.026 | 0.008 | 0.052 | 0.031 | 0.039 | 0.04 | 0.049 | 0.031 | 0.038 | 0.033 | 0.027
578 | 0.025 | 0.008 | 0.051 | 0.031 | 0.038 | 0.04 | 0.049 | 0.03 | 0.037 | 0.032 | 0.027
579 | 0.025 | 0.008 | 0.051 | 0.031 | 0.038 | 0.039 | 0.048 | 0.03 | 0.037 | 0.032 | 0.027
580 | 0.025 | 0.008 | 0.051 | 0.031 | 0.037 | 0.039 | 0.048 | 0.03 | 0.037 | 0.032 | 0.026
581 | 0.025 | 0.008 | 0.05 | 0.03 | 0.037 | 0.039 | 0.047 | 0.029 | 0.036 | 0.031 | 0.026
582 | 0.025 | 0.008 | 0.05 | 0.03 | 0.037 | 0.038 | 0.047 | 0.029 | 0.036 | 0.031 | 0.026
583 | 0.025 | 0.008 | 0.05 | 0.03 | 0.036 | 0.038 | 0.047 | 0.029 | 0.035 | 0.031 | 0.025
584 | 0.024 | 0.008 | 0.05 | 0.03 | 0.036 | 0.038 | 0.046 | 0.028 | 0.035 | 0.031 | 0.025
585 | 0.024 | 0.007 | 0.05 | 0.029 | 0.036 | 0.037 | 0.046 | 0.028 | 0.035 | 0.03 | 0.025
586 | 0.024 | 0.007 | 0.049 | 0.029 | 0.035 | 0.037 | 0.045 | 0.028 | 0.034 | 0.03 | 0.025
587 | 0.024 | 0.007 | 0.049 | 0.029 | 0.035 | 0.037 | 0.045 | 0.027 | 0.034 | 0.03 | 0.024
588 | 0.024 | 0.007 | 0.049 | 0.029 | 0.034 | 0.037 | 0.044 | 0.027 | 0.033 | 0.029 | 0.024
589 | 0.023 | 0.007 | 0.049 | 0.028 | 0.034 | 0.036 | 0.044 | 0.027 | 0.033 | 0.029 | 0.024
590 | 0.023 | 0.007 | 0.048 | 0.028 | 0.034 | 0.036 | 0.044 | 0.026 | 0.033 | 0.029 | 0.023
591 | 0.023 | 0.007 | 0.048 | 0.028 | 0.034 | 0.036 | 0.043 | 0.026 | 0.032 | 0.029 | 0.023
592 | 0.023 | 0.007 | 0.048 | 0.028 | 0.033 | 0.035 | 0.043 | 0.026 | 0.032 | 0.028 | 0.023
593 | 0.023 | 0.007 | 0.048 | 0.028 | 0.033 | 0.035 | 0.043 | 0.026 | 0.032 | 0.028 | 0.023
594 | 0.023 | 0.007 | 0.048 | 0.027 | 0.033 | 0.035 | 0.042 | 0.025 | 0.031 | 0.028 | 0.022
595 | 0.023 | 0.007 | 0.048 | 0.027 | 0.032 | 0.035 | 0.042 | 0.025 | 0.031 | 0.027 | 0.022
596 | 0.022 | 0.007 | 0.047 | 0.027 | 0.032 | 0.034 | 0.042 | 0.025 | 0.031 | 0.027 | 0.022
597 | 0.022 | 0.006 | 0.047 | 0.027 | 0.032 | 0.034 | 0.041 | 0.025 | 0.03 | 0.027 | 0.022
598 | 0.022 | 0.006 | 0.047 | 0.027 | 0.031 | 0.034 | 0.041 | 0.024 | 0.03 | 0.027 | 0.021
599 | 0.022 | 0.006 | 0.047 | 0.026 | 0.031 | 0.034 | 0.041 | 0.024 | 0.03 | 0.026 | 0.021
600 | 0.022 | 0.006 | 0.047 | 0.026 | 0.031 | 0.033 | 0.04 | 0.024 | 0.03 | 0.026 | 0.021
601 | 0.022 | 0.006 | 0.046 | 0.026 | 0.031 | 0.033 | 0.04 | 0.023 | 0.029 | 0.026 | 0.021
602 | 0.022 | 0.006 | 0.046 | 0.026 | 0.03 | 0.033 | 0.04 | 0.023 | 0.029 | 0.026 | 0.02
603 | 0.021 | 0.006 | 0.046 | 0.026 | 0.03 | 0.033 | 0.039 | 0.023 | 0.029 | 0.026 | 0.02
604 | 0.021 | 0.006 | 0.046 | 0.026 | 0.03 | 0.032 | 0.039 | 0.023 | 0.028 | 0.025 | 0.02
605 | 0.021 | 0.006 | 0.046 | 0.025 | 0.029 | 0.032 | 0.038 | 0.022 | 0.028 | 0.025 | 0.02
606 | 0.021 | 0.006 | 0.045 | 0.025 | 0.029 | 0.032 | 0.038 | 0.022 | 0.028 | 0.025 | 0.019
607 | 0.021 | 0.006 | 0.045 | 0.025 | 0.029 | 0.032 | 0.038 | 0.022 | 0.027 | 0.025 | 0.019
608 | 0.021 | 0.006 | 0.045 | 0.025 | 0.028 | 0.031 | 0.038 | 0.022 | 0.027 | 0.024 | 0.019
609 | 0.021 | 0.006 | 0.045 | 0.025 | 0.028 | 0.031 | 0.037 | 0.022 | 0.027 | 0.024 | 0.019
610 | 0.02 | 0.006 | 0.045 | 0.024 | 0.028 | 0.031 | 0.037 | 0.021 | 0.027 | 0.024 | 0.019
611 | 0.02 | 0.006 | 0.045 | 0.024 | 0.028 | 0.031 | 0.037 | 0.021 | 0.026 | 0.024 | 0.018
612 | 0.02 | 0.006 | 0.045 | 0.024 | 0.028 | 0.031 | 0.037 | 0.021 | 0.026 | 0.024 | 0.018
613 | 0.02 | 0.006 | 0.044 | 0.024 | 0.027 | 0.03 | 0.036 | 0.021 | 0.026 | 0.023 | 0.018
614 | 0.02 | 0.006 | 0.044 | 0.024 | 0.027 | 0.03 | 0.036 | 0.021 | 0.026 | 0.023 | 0.018
615 | 0.02 | 0.006 | 0.044 | 0.024 | 0.027 | 0.03 | 0.036 | 0.02 | 0.025 | 0.023 | 0.017
616 | 0.02 | 0.005 | 0.044 | 0.023 | 0.027 | 0.03 | 0.035 | 0.02 | 0.025 | 0.023 | 0.017
617 | 0.02 | 0.006 | 0.044 | 0.023 | 0.026 | 0.03 | 0.035 | 0.02 | 0.025 | 0.023 | 0.017
618 | 0.02 | 0.005 | 0.044 | 0.023 | 0.026 | 0.029 | 0.035 | 0.02 | 0.025 | 0.023 | 0.017
619 | 0.02 | 0.005 | 0.044 | 0.023 | 0.026 | 0.029 | 0.035 | 0.02 | 0.025 | 0.022 | 0.017
620 | 0.019 | 0.005 | 0.044 | 0.023 | 0.026 | 0.029 | 0.035 | 0.02 | 0.024 | 0.022 | 0.017
621 | 0.019 | 0.005 | 0.043 | 0.023 | 0.025 | 0.029 | 0.034 | 0.019 | 0.024 | 0.022 | 0.016
622 | 0.019 | 0.005 | 0.043 | 0.023 | 0.025 | 0.029 | 0.034 | 0.019 | 0.024 | 0.022 | 0.016
623 | 0.019 | 0.005 | 0.043 | 0.023 | 0.025 | 0.029 | 0.034 | 0.019 | 0.024 | 0.022 | 0.016
624 | 0.019 | 0.005 | 0.043 | 0.022 | 0.025 | 0.028 | 0.033 | 0.019 | 0.023 | 0.021 | 0.016
625 | 0.019 | 0.005 | 0.043 | 0.022 | 0.025 | 0.028 | 0.033 | 0.019 | 0.023 | 0.021 | 0.016
626 | 0.019 | 0.005 | 0.043 | 0.022 | 0.025 | 0.028 | 0.033 | 0.018 | 0.023 | 0.021 | 0.016
627 | 0.019 | 0.005 | 0.043 | 0.022 | 0.024 | 0.028 | 0.033 | 0.018 | 0.023 | 0.021 | 0.015
628 | 0.019 | 0.005 | 0.042 | 0.022 | 0.024 | 0.028 | 0.032 | 0.018 | 0.023 | 0.021 | 0.015
629 | 0.019 | 0.005 | 0.042 | 0.022 | 0.024 | 0.028 | 0.032 | 0.018 | 0.022 | 0.021 | 0.015
630 | 0.019 | 0.005 | 0.042 | 0.022 | 0.024 | 0.027 | 0.032 | 0.018 | 0.022 | 0.021 | 0.015
631 | 0.018 | 0.005 | 0.042 | 0.021 | 0.024 | 0.027 | 0.032 | 0.018 | 0.022 | 0.02 | 0.015
632 | 0.018 | 0.005 | 0.042 | 0.021 | 0.023 | 0.027 | 0.032 | 0.018 | 0.022 | 0.02 | 0.015
633 | 0.018 | 0.005 | 0.042 | 0.021 | 0.023 | 0.027 | 0.032 | 0.017 | 0.022 | 0.02 | 0.015
634 | 0.018 | 0.005 | 0.042 | 0.021 | 0.023 | 0.027 | 0.031 | 0.017 | 0.021 | 0.02 | 0.014
635 | 0.018 | 0.005 | 0.042 | 0.021 | 0.023 | 0.027 | 0.031 | 0.017 | 0.021 | 0.02 | 0.014
636 | 0.018 | 0.005 | 0.041 | 0.021 | 0.023 | 0.027 | 0.031 | 0.017 | 0.021 | 0.02 | 0.014
637 | 0.018 | 0.005 | 0.041 | 0.021 | 0.023 | 0.026 | 0.031 | 0.017 | 0.021 | 0.02 | 0.014
638 | 0.018 | 0.005 | 0.041 | 0.021 | 0.022 | 0.026 | 0.031 | 0.017 | 0.021 | 0.019 | 0.014
639 | 0.018 | 0.005 | 0.041 | 0.021 | 0.022 | 0.026 | 0.03 | 0.017 | 0.021 | 0.019 | 0.014
640 | 0.018 | 0.005 | 0.041 | 0.021 | 0.022 | 0.026 | 0.03 | 0.016 | 0.02 | 0.019 | 0.014
641 | 0.018 | 0.005 | 0.041 | 0.02 | 0.022 | 0.026 | 0.03 | 0.016 | 0.02 | 0.019 | 0.013
642 | 0.018 | 0.005 | 0.041 | 0.02 | 0.022 | 0.026 | 0.03 | 0.016 | 0.02 | 0.019 | 0.013
643 | 0.017 | 0.005 | 0.041 | 0.02 | 0.021 | 0.026 | 0.03 | 0.016 | 0.02 | 0.019 | 0.013
644 | 0.017 | 0.005 | 0.041 | 0.02 | 0.021 | 0.026 | 0.03 | 0.016 | 0.02 | 0.019 | 0.013
645 | 0.017 | 0.005 | 0.041 | 0.02 | 0.021 | 0.025 | 0.029 | 0.016 | 0.02 | 0.019 | 0.013
646 | 0.017 | 0.005 | 0.04 | 0.02 | 0.021 | 0.025 | 0.029 | 0.016 | 0.02 | 0.019 | 0.013
647 | 0.017 | 0.005 | 0.04 | 0.02 | 0.021 | 0.025 | 0.029 | 0.015 | 0.019 | 0.018 | 0.013
648 | 0.017 | 0.005 | 0.04 | 0.02 | 0.021 | 0.025 | 0.029 | 0.015 | 0.019 | 0.018 | 0.013
649 | 0.017 | 0.005 | 0.04 | 0.02 | 0.021 | 0.025 | 0.029 | 0.015 | 0.019 | 0.018 | 0.012
650 | 0.017 | 0.005 | 0.04 | 0.02 | 0.02 | 0.025 | 0.029 | 0.015 | 0.019 | 0.018 | 0.012
651 | 0.017 | 0.005 | 0.04 | 0.019 | 0.02 | 0.025 | 0.028 | 0.015 | 0.019 | 0.018 | 0.012
652 | 0.017 | 0.005 | 0.04 | 0.019 | 0.02 | 0.025 | 0.028 | 0.015 | 0.019 | 0.018 | 0.012
653 | 0.017 | 0.005 | 0.04 | 0.019 | 0.02 | 0.025 | 0.028 | 0.015 | 0.019 | 0.018 | 0.012
654 | 0.017 | 0.005 | 0.04 | 0.019 | 0.02 | 0.024 | 0.028 | 0.015 | 0.018 | 0.018 | 0.012
655 | 0.017 | 0.005 | 0.04 | 0.019 | 0.02 | 0.024 | 0.028 | 0.015 | 0.018 | 0.017 | 0.012
656 | 0.017 | 0.005 | 0.04 | 0.019 | 0.02 | 0.024 | 0.028 | 0.014 | 0.018 | 0.017 | 0.012
657 | 0.017 | 0.004 | 0.039 | 0.019 | 0.019 | 0.024 | 0.027 | 0.014 | 0.018 | 0.017 | 0.012
658 | 0.017 | 0.004 | 0.039 | 0.019 | 0.019 | 0.024 | 0.027 | 0.014 | 0.018 | 0.017 | 0.011
659 | 0.017 | 0.004 | 0.039 | 0.019 | 0.019 | 0.024 | 0.027 | 0.014 | 0.018 | 0.017 | 0.011
660 | 0.017 | 0.004 | 0.039 | 0.019 | 0.019 | 0.024 | 0.027 | 0.014 | 0.018 | 0.017 | 0.011
661 | 0.016 | 0.004 | 0.039 | 0.019 | 0.019 | 0.024 | 0.027 | 0.014 | 0.018 | 0.017 | 0.011
662 | 0.016 | 0.004 | 0.039 | 0.018 | 0.019 | 0.024 | 0.027 | 0.014 | 0.017 | 0.017 | 0.011
663 | 0.016 | 0.004 | 0.039 | 0.018 | 0.019 | 0.023 | 0.026 | 0.014 | 0.017 | 0.017 | 0.011
664 | 0.016 | 0.004 | 0.039 | 0.018 | 0.019 | 0.023 | 0.026 | 0.014 | 0.017 | 0.017 | 0.011
665 | 0.016 | 0.004 | 0.039 | 0.018 | 0.019 | 0.023 | 0.026 | 0.013 | 0.017 | 0.017 | 0.011
666 | 0.016 | 0.004 | 0.038 | 0.018 | 0.018 | 0.023 | 0.026 | 0.013 | 0.017 | 0.016 | 0.011
667 | 0.016 | 0.004 | 0.038 | 0.018 | 0.018 | 0.023 | 0.026 | 0.013 | 0.017 | 0.016 | 0.011
668 | 0.016 | 0.004 | 0.038 | 0.018 | 0.018 | 0.023 | 0.026 | 0.013 | 0.017 | 0.016 | 0.011
669 | 0.016 | 0.004 | 0.038 | 0.018 | 0.018 | 0.023 | 0.026 | 0.013 | 0.016 | 0.016 | 0.01
670 | 0.016 | 0.004 | 0.038 | 0.018 | 0.018 | 0.023 | 0.026 | 0.013 | 0.016 | 0.016 | 0.01
671 | 0.016 | 0.004 | 0.038 | 0.017 | 0.018 | 0.022 | 0.025 | 0.013 | 0.016 | 0.016 | 0.01
672 | 0.016 | 0.004 | 0.038 | 0.017 | 0.018 | 0.022 | 0.025 | 0.013 | 0.016 | 0.016 | 0.01
673 | 0.016 | 0.004 | 0.038 | 0.017 | 0.018 | 0.022 | 0.025 | 0.013 | 0.016 | 0.016 | 0.01
674 | 0.016 | 0.004 | 0.038 | 0.017 | 0.017 | 0.022 | 0.025 | 0.012 | 0.016 | 0.016 | 0.01
675 | 0.016 | 0.004 | 0.038 | 0.017 | 0.017 | 0.022 | 0.025 | 0.012 | 0.016 | 0.016 | 0.01
676 | 0.016 | 0.004 | 0.037 | 0.017 | 0.017 | 0.022 | 0.025 | 0.012 | 0.016 | 0.016 | 0.01
677 | 0.016 | 0.004 | 0.037 | 0.017 | 0.017 | 0.022 | 0.024 | 0.012 | 0.016 | 0.016 | 0.01
678 | 0.015 | 0.004 | 0.037 | 0.017 | 0.017 | 0.022 | 0.024 | 0.012 | 0.015 | 0.016 | 0.01
679 | 0.015 | 0.004 | 0.037 | 0.017 | 0.017 | 0.022 | 0.024 | 0.012 | 0.015 | 0.015 | 0.01
680 | 0.015 | 0.004 | 0.037 | 0.017 | 0.017 | 0.022 | 0.024 | 0.012 | 0.015 | 0.015 | 0.01
681 | 0.015 | 0.004 | 0.037 | 0.017 | 0.017 | 0.022 | 0.024 | 0.012 | 0.015 | 0.015 | 0.01
682 | 0.015 | 0.004 | 0.037 | 0.016 | 0.017 | 0.022 | 0.024 | 0.012 | 0.015 | 0.015 | 0.009
683 | 0.015 | 0.004 | 0.037 | 0.016 | 0.016 | 0.021 | 0.024 | 0.012 | 0.015 | 0.015 | 0.009
684 | 0.015 | 0.004 | 0.037 | 0.016 | 0.017 | 0.021 | 0.024 | 0.012 | 0.015 | 0.015 | 0.009
685 | 0.015 | 0.004 | 0.037 | 0.016 | 0.016 | 0.021 | 0.024 | 0.011 | 0.015 | 0.015 | 0.009
686 | 0.015 | 0.004 | 0.037 | 0.016 | 0.016 | 0.021 | 0.024 | 0.011 | 0.015 | 0.015 | 0.009
687 | 0.015 | 0.004 | 0.037 | 0.016 | 0.016 | 0.021 | 0.023 | 0.011 | 0.014 | 0.015 | 0.009
688 | 0.015 | 0.004 | 0.036 | 0.016 | 0.016 | 0.021 | 0.023 | 0.011 | 0.015 | 0.015 | 0.009
689 | 0.015 | 0.004 | 0.036 | 0.016 | 0.016 | 0.021 | 0.023 | 0.011 | 0.015 | 0.015 | 0.009
690 | 0.015 | 0.004 | 0.036 | 0.016 | 0.016 | 0.021 | 0.023 | 0.011 | 0.014 | 0.015 | 0.009
691 | 0.015 | 0.004 | 0.036 | 0.016 | 0.016 | 0.021 | 0.023 | 0.011 | 0.014 | 0.015 | 0.009
692 | 0.015 | 0.004 | 0.036 | 0.016 | 0.016 | 0.021 | 0.023 | 0.011 | 0.014 | 0.014 | 0.009
693 | 0.015 | 0.004 | 0.036 | 0.016 | 0.015 | 0.02 | 0.023 | 0.011 | 0.014 | 0.014 | 0.009
694 | 0.015 | 0.004 | 0.036 | 0.015 | 0.015 | 0.02 | 0.023 | 0.011 | 0.014 | 0.014 | 0.008
695 | 0.015 | 0.004 | 0.036 | 0.016 | 0.016 | 0.02 | 0.023 | 0.011 | 0.014 | 0.014 | 0.009
696 | 0.015 | 0.004 | 0.036 | 0.015 | 0.015 | 0.02 | 0.022 | 0.011 | 0.014 | 0.014 | 0.009
697 | 0.015 | 0.004 | 0.036 | 0.015 | 0.015 | 0.02 | 0.023 | 0.011 | 0.014 | 0.014 | 0.008
698 | 0.014 | 0.004 | 0.036 | 0.015 | 0.015 | 0.02 | 0.022 | 0.011 | 0.014 | 0.014 | 0.008
699 | 0.015 | 0.004 | 0.036 | 0.015 | 0.015 | 0.02 | 0.022 | 0.011 | 0.014 | 0.014 | 0.008
700 | 0.014 | 0.003 | 0.035 | 0.015 | 0.014 | 0.02 | 0.022 | 0.01 | 0.013 | 0.014 | 0.008
701 | 0.014 | 0.003 | 0.035 | 0.015 | 0.014 | 0.02 | 0.022 | 0.01 | 0.013 | 0.014 | 0.008
702 | 0.014 | 0.003 | 0.035 | 0.015 | 0.014 | 0.02 | 0.022 | 0.01 | 0.013 | 0.014 | 0.008
703 | 0.014 | 0.003 | 0.035 | 0.015 | 0.014 | 0.02 | 0.022 | 0.01 | 0.013 | 0.014 | 0.008
704 | 0.014 | 0.003 | 0.035 | 0.015 | 0.014 | 0.02 | 0.022 | 0.01 | 0.013 | 0.014 | 0.008
705 | 0.014 | 0.003 | 0.034 | 0.015 | 0.014 | 0.02 | 0.021 | 0.01 | 0.013 | 0.014 | 0.008
706 | 0.014 | 0.003 | 0.034 | 0.015 | 0.014 | 0.019 | 0.021 | 0.01 | 0.013 | 0.013 | 0.008
707 | 0.014 | 0.003 | 0.034 | 0.015 | 0.014 | 0.019 | 0.021 | 0.01 | 0.013 | 0.013 | 0.008
708 | 0.014 | 0.003 | 0.034 | 0.015 | 0.014 | 0.019 | 0.021 | 0.01 | 0.013 | 0.013 | 0.008
709 | 0.014 | 0.003 | 0.034 | 0.015 | 0.014 | 0.019 | 0.021 | 0.01 | 0.013 | 0.013 | 0.008
710 | 0.014 | 0.003 | 0.034 | 0.014 | 0.014 | 0.019 | 0.021 | 0.01 | 0.013 | 0.013 | 0.008
711 | 0.014 | 0.003 | 0.034 | 0.014 | 0.013 | 0.019 | 0.021 | 0.01 | 0.012 | 0.013 | 0.008
712 | 0.014 | 0.003 | 0.034 | 0.014 | 0.013 | 0.019 | 0.021 | 0.01 | 0.012 | 0.013 | 0.007
713 | 0.014 | 0.003 | 0.034 | 0.014 | 0.013 | 0.019 | 0.021 | 0.01 | 0.013 | 0.013 | 0.007
714 | 0.014 | 0.003 | 0.034 | 0.014 | 0.013 | 0.019 | 0.021 | 0.01 | 0.012 | 0.013 | 0.007
715 | 0.014 | 0.003 | 0.034 | 0.014 | 0.013 | 0.019 | 0.021 | 0.01 | 0.012 | 0.013 | 0.007
716 | 0.014 | 0.003 | 0.034 | 0.014 | 0.013 | 0.019 | 0.021 | 0.01 | 0.012 | 0.013 | 0.007
717 | 0.014 | 0.003 | 0.033 | 0.014 | 0.013 | 0.019 | 0.021 | 0.009 | 0.012 | 0.013 | 0.007
718 | 0.014 | 0.003 | 0.033 | 0.014 | 0.013 | 0.019 | 0.021 | 0.01 | 0.012 | 0.013 | 0.007
719 | 0.014 | 0.003 | 0.033 | 0.014 | 0.013 | 0.019 | 0.02 | 0.009 | 0.012 | 0.013 | 0.007
720 | 0.014 | 0.003 | 0.033 | 0.014 | 0.013 | 0.019 | 0.021 | 0.009 | 0.012 | 0.013 | 0.007
721 | 0.014 | 0.003 | 0.033 | 0.014 | 0.013 | 0.019 | 0.02 | 0.009 | 0.012 | 0.013 | 0.007
722 | 0.014 | 0.003 | 0.033 | 0.014 | 0.013 | 0.019 | 0.02 | 0.009 | 0.012 | 0.013 | 0.007
723 | 0.014 | 0.003 | 0.033 | 0.014 | 0.013 | 0.018 | 0.02 | 0.009 | 0.012 | 0.013 | 0.007
724 | 0.014 | 0.003 | 0.033 | 0.014 | 0.013 | 0.018 | 0.02 | 0.009 | 0.012 | 0.013 | 0.007
725 | 0.014 | 0.003 | 0.033 | 0.014 | 0.013 | 0.018 | 0.02 | 0.009 | 0.012 | 0.013 | 0.007
726 | 0.014 | 0.003 | 0.033 | 0.014 | 0.013 | 0.018 | 0.02 | 0.009 | 0.012 | 0.013 | 0.007
727 | 0.014 | 0.003 | 0.033 | 0.014 | 0.012 | 0.018 | 0.02 | 0.009 | 0.012 | 0.012 | 0.007
728 | 0.013 | 0.003 | 0.033 | 0.014 | 0.012 | 0.018 | 0.02 | 0.009 | 0.012 | 0.012 | 0.007
729 | 0.013 | 0.003 | 0.033 | 0.014 | 0.012 | 0.018 | 0.02 | 0.009 | 0.012 | 0.012 | 0.007
730 | 0.013 | 0.003 | 0.032 | 0.014 | 0.012 | 0.018 | 0.02 | 0.009 | 0.012 | 0.012 | 0.007
731 | 0.013 | 0.003 | 0.032 | 0.014 | 0.012 | 0.018 | 0.02 | 0.009 | 0.012 | 0.012 | 0.007
732 | 0.013 | 0.003 | 0.032 | 0.014 | 0.012 | 0.018 | 0.02 | 0.009 | 0.011 | 0.012 | 0.006
733 | 0.013 | 0.003 | 0.032 | 0.014 | 0.012 | 0.018 | 0.02 | 0.009 | 0.012 | 0.012 | 0.007
734 | 0.013 | 0.003 | 0.032 | 0.013 | 0.012 | 0.018 | 0.02 | 0.009 | 0.011 | 0.012 | 0.006
735 | 0.013 | 0.003 | 0.032 | 0.013 | 0.012 | 0.018 | 0.02 | 0.009 | 0.011 | 0.012 | 0.006
736 | 0.013 | 0.003 | 0.032 | 0.013 | 0.012 | 0.018 | 0.02 | 0.009 | 0.011 | 0.012 | 0.006
737 | 0.013 | 0.003 | 0.032 | 0.013 | 0.012 | 0.018 | 0.02 | 0.009 | 0.011 | 0.012 | 0.006
738 | 0.013 | 0.003 | 0.032 | 0.013 | 0.012 | 0.018 | 0.02 | 0.009 | 0.011 | 0.012 | 0.006
739 | 0.013 | 0.003 | 0.032 | 0.013 | 0.012 | 0.018 | 0.019 | 0.008 | 0.011 | 0.012 | 0.006
740 | 0.013 | 0.003 | 0.032 | 0.013 | 0.012 | 0.018 | 0.019 | 0.009 | 0.011 | 0.012 | 0.006
741 | 0.013 | 0.003 | 0.032 | 0.013 | 0.012 | 0.018 | 0.019 | 0.008 | 0.011 | 0.012 | 0.006
742 | 0.013 | 0.003 | 0.032 | 0.013 | 0.012 | 0.018 | 0.019 | 0.008 | 0.011 | 0.012 | 0.006
743 | 0.013 | 0.003 | 0.032 | 0.013 | 0.012 | 0.018 | 0.019 | 0.008 | 0.011 | 0.012 | 0.006
744 | 0.013 | 0.003 | 0.032 | 0.013 | 0.012 | 0.017 | 0.019 | 0.008 | 0.011 | 0.012 | 0.006
745 | 0.013 | 0.003 | 0.031 | 0.013 | 0.012 | 0.017 | 0.019 | 0.008 | 0.011 | 0.012 | 0.006
746 | 0.013 | 0.003 | 0.031 | 0.013 | 0.012 | 0.017 | 0.019 | 0.008 | 0.011 | 0.012 | 0.006
747 | 0.013 | 0.003 | 0.031 | 0.013 | 0.011 | 0.017 | 0.019 | 0.008 | 0.011 | 0.012 | 0.006
748 | 0.013 | 0.003 | 0.031 | 0.013 | 0.011 | 0.017 | 0.019 | 0.008 | 0.011 | 0.012 | 0.006
749 | 0.013 | 0.003 | 0.031 | 0.013 | 0.011 | 0.017 | 0.019 | 0.008 | 0.011 | 0.011 | 0.006
750 | 0.013 | 0.003 | 0.031 | 0.013 | 0.011 | 0.017 | 0.019 | 0.008 | 0.011 | 0.011 | 0.006
751 | 0.013 | 0.003 | 0.031 | 0.013 | 0.011 | 0.017 | 0.019 | 0.008 | 0.011 | 0.011 | 0.006
752 | 0.013 | 0.003 | 0.031 | 0.013 | 0.011 | 0.017 | 0.019 | 0.008 | 0.011 | 0.011 | 0.006
753 | 0.013 | 0.003 | 0.031 | 0.013 | 0.011 | 0.017 | 0.019 | 0.008 | 0.01 | 0.011 | 0.006
754 | 0.013 | 0.003 | 0.031 | 0.013 | 0.011 | 0.017 | 0.018 | 0.008 | 0.01 | 0.011 | 0.006
755 | 0.013 | 0.003 | 0.031 | 0.013 | 0.011 | 0.017 | 0.018 | 0.008 | 0.01 | 0.011 | 0.006
756 | 0.013 | 0.003 | 0.03 | 0.013 | 0.011 | 0.017 | 0.018 | 0.008 | 0.01 | 0.011 | 0.006
757 | 0.013 | 0.003 | 0.03 | 0.012 | 0.011 | 0.017 | 0.018 | 0.008 | 0.01 | 0.011 | 0.006
758 | 0.013 | 0.003 | 0.03 | 0.012 | 0.011 | 0.017 | 0.018 | 0.008 | 0.01 | 0.011 | 0.005
759 | 0.012 | 0.003 | 0.03 | 0.012 | 0.011 | 0.017 | 0.018 | 0.008 | 0.01 | 0.011 | 0.006
760 | 0.012 | 0.003 | 0.03 | 0.012 | 0.011 | 0.017 | 0.018 | 0.008 | 0.01 | 0.011 | 0.006
761 | 0.012 | 0.003 | 0.03 | 0.012 | 0.011 | 0.017 | 0.018 | 0.007 | 0.01 | 0.011 | 0.005
762 | 0.012 | 0.003 | 0.03 | 0.012 | 0.011 | 0.017 | 0.018 | 0.007 | 0.01 | 0.011 | 0.005
763 | 0.012 | 0.003 | 0.03 | 0.012 | 0.01 | 0.017 | 0.018 | 0.007 | 0.01 | 0.011 | 0.005
764 | 0.012 | 0.003 | 0.03 | 0.012 | 0.01 | 0.017 | 0.018 | 0.007 | 0.01 | 0.011 | 0.005
765 | 0.012 | 0.002 | 0.03 | 0.012 | 0.01 | 0.017 | 0.018 | 0.007 | 0.01 | 0.011 | 0.005
766 | 0.012 | 0.003 | 0.03 | 0.012 | 0.01 | 0.016 | 0.018 | 0.007 | 0.01 | 0.011 | 0.005
767 | 0.012 | 0.002 | 0.03 | 0.012 | 0.01 | 0.016 | 0.018 | 0.007 | 0.01 | 0.011 | 0.005
768 | 0.012 | 0.002 | 0.029 | 0.012 | 0.01 | 0.016 | 0.018 | 0.007 | 0.01 | 0.011 | 0.005
769 | 0.012 | 0.002 | 0.03 | 0.012 | 0.01 | 0.016 | 0.017 | 0.007 | 0.01 | 0.011 | 0.005
770 | 0.012 | 0.002 | 0.029 | 0.012 | 0.01 | 0.016 | 0.017 | 0.007 | 0.01 | 0.011 | 0.005
771 | 0.012 | 0.002 | 0.029 | 0.012 | 0.01 | 0.016 | 0.017 | 0.007 | 0.01 | 0.011 | 0.005
772 | 0.012 | 0.002 | 0.029 | 0.012 | 0.01 | 0.016 | 0.017 | 0.007 | 0.01 | 0.011 | 0.005
773 | 0.012 | 0.002 | 0.029 | 0.012 | 0.01 | 0.016 | 0.017 | 0.007 | 0.009 | 0.011 | 0.005
774 | 0.012 | 0.002 | 0.029 | 0.012 | 0.01 | 0.016 | 0.017 | 0.007 | 0.009 | 0.01 | 0.005
775 | 0.012 | 0.002 | 0.029 | 0.012 | 0.01 | 0.016 | 0.017 | 0.007 | 0.009 | 0.01 | 0.005
776 | 0.012 | 0.002 | 0.029 | 0.012 | 0.01 | 0.016 | 0.017 | 0.007 | 0.009 | 0.01 | 0.005
777 | 0.012 | 0.002 | 0.029 | 0.012 | 0.01 | 0.016 | 0.017 | 0.007 | 0.009 | 0.01 | 0.005
778 | 0.012 | 0.002 | 0.029 | 0.012 | 0.01 | 0.016 | 0.017 | 0.007 | 0.009 | 0.01 | 0.005
779 | 0.012 | 0.002 | 0.029 | 0.012 | 0.01 | 0.016 | 0.017 | 0.007 | 0.009 | 0.01 | 0.005
780 | 0.012 | 0.002 | 0.029 | 0.012 | 0.01 | 0.016 | 0.017 | 0.007 | 0.009 | 0.01 | 0.005
781 | 0.012 | 0.002 | 0.029 | 0.012 | 0.01 | 0.016 | 0.017 | 0.007 | 0.009 | 0.01 | 0.005
782 | 0.012 | 0.002 | 0.029 | 0.012 | 0.01 | 0.016 | 0.017 | 0.007 | 0.009 | 0.01 | 0.005
783 | 0.012 | 0.002 | 0.029 | 0.012 | 0.01 | 0.016 | 0.017 | 0.007 | 0.009 | 0.01 | 0.005
784 | 0.012 | 0.002 | 0.028 | 0.012 | 0.009 | 0.016 | 0.017 | 0.007 | 0.009 | 0.01 | 0.005
785 | 0.012 | 0.002 | 0.028 | 0.012 | 0.009 | 0.016 | 0.017 | 0.007 | 0.009 | 0.01 | 0.005
786 | 0.012 | 0.002 | 0.028 | 0.012 | 0.009 | 0.016 | 0.017 | 0.007 | 0.009 | 0.01 | 0.005
787 | 0.012 | 0.002 | 0.028 | 0.011 | 0.009 | 0.015 | 0.017 | 0.007 | 0.009 | 0.01 | 0.005
788 | 0.012 | 0.002 | 0.028 | 0.011 | 0.009 | 0.015 | 0.017 | 0.006 | 0.009 | 0.01 | 0.005
789 | 0.012 | 0.002 | 0.028 | 0.011 | 0.009 | 0.015 | 0.017 | 0.006 | 0.009 | 0.01 | 0.005
790 | 0.011 | 0.002 | 0.028 | 0.011 | 0.009 | 0.015 | 0.016 | 0.006 | 0.009 | 0.01 | 0.005
791 | 0.011 | 0.002 | 0.028 | 0.011 | 0.009 | 0.015 | 0.016 | 0.006 | 0.009 | 0.01 | 0.005
792 | 0.011 | 0.002 | 0.028 | 0.011 | 0.009 | 0.015 | 0.016 | 0.006 | 0.009 | 0.01 | 0.004
793 | 0.011 | 0.002 | 0.028 | 0.011 | 0.009 | 0.015 | 0.016 | 0.006 | 0.009 | 0.01 | 0.004
794 | 0.011 | 0.002 | 0.028 | 0.011 | 0.009 | 0.015 | 0.016 | 0.006 | 0.009 | 0.01 | 0.004
795 | 0.011 | 0.002 | 0.028 | 0.012 | 0.009 | 0.015 | 0.016 | 0.006 | 0.008 | 0.01 | 0.004
796 | 0.011 | 0.002 | 0.028 | 0.011 | 0.009 | 0.015 | 0.016 | 0.006 | 0.008 | 0.01 | 0.004
797 | 0.011 | 0.002 | 0.028 | 0.011 | 0.009 | 0.015 | 0.016 | 0.006 | 0.008 | 0.01 | 0.004
798 | 0.011 | 0.002 | 0.028 | 0.011 | 0.009 | 0.015 | 0.016 | 0.006 | 0.008 | 0.01 | 0.004
799 | 0.011 | 0.002 | 0.028 | 0.011 | 0.009 | 0.015 | 0.016 | 0.006 | 0.008 | 0.01 | 0.004
800 | 0.011 | 0.002 | 0.028 | 0.011 | 0.009 | 0.015 | 0.016 | 0.006 | 0.008 | 0.01 | 0.004
801 | 0.011 | 0.002 | 0.027 | 0.011 | 0.009 | 0.015 | 0.016 | 0.006 | 0.008 | 0.01 | 0.004
802 | 0.011 | 0.002 | 0.027 | 0.011 | 0.009 | 0.015 | 0.016 | 0.006 | 0.008 | 0.01 | 0.004
803 | 0.011 | 0.002 | 0.027 | 0.011 | 0.009 | 0.015 | 0.016 | 0.006 | 0.008 | 0.01 | 0.004
804 | 0.011 | 0.002 | 0.027 | 0.011 | 0.009 | 0.015 | 0.016 | 0.006 | 0.008 | 0.01 | 0.004
805 | 0.011 | 0.002 | 0.027 | 0.011 | 0.009 | 0.015 | 0.016 | 0.006 | 0.008 | 0.01 | 0.004
806 | 0.011 | 0.002 | 0.027 | 0.011 | 0.009 | 0.015 | 0.016 | 0.006 | 0.008 | 0.009 | 0.004
807 | 0.011 | 0.002 | 0.027 | 0.011 | 0.009 | 0.015 | 0.016 | 0.006 | 0.008 | 0.009 | 0.004
808 | 0.011 | 0.002 | 0.027 | 0.011 | 0.009 | 0.015 | 0.016 | 0.006 | 0.008 | 0.009 | 0.004
809 | 0.011 | 0.002 | 0.027 | 0.011 | 0.009 | 0.015 | 0.016 | 0.006 | 0.008 | 0.009 | 0.004
810 | 0.011 | 0.002 | 0.027 | 0.011 | 0.009 | 0.015 | 0.016 | 0.006 | 0.008 | 0.009 | 0.004
811 | 0.011 | 0.002 | 0.027 | 0.011 | 0.009 | 0.015 | 0.016 | 0.006 | 0.008 | 0.009 | 0.004
812 | 0.011 | 0.002 | 0.027 | 0.011 | 0.008 | 0.015 | 0.016 | 0.006 | 0.008 | 0.009 | 0.004
813 | 0.011 | 0.002 | 0.027 | 0.011 | 0.008 | 0.015 | 0.016 | 0.006 | 0.008 | 0.009 | 0.004
814 | 0.011 | 0.002 | 0.027 | 0.011 | 0.008 | 0.015 | 0.016 | 0.006 | 0.008 | 0.009 | 0.004
815 | 0.011 | 0.002 | 0.027 | 0.011 | 0.008 | 0.015 | 0.016 | 0.006 | 0.008 | 0.009 | 0.004
816 | 0.011 | 0.002 | 0.027 | 0.011 | 0.008 | 0.015 | 0.016 | 0.006 | 0.008 | 0.009 | 0.004
817 | 0.011 | 0.002 | 0.027 | 0.011 | 0.008 | 0.014 | 0.015 | 0.006 | 0.008 | 0.009 | 0.004
818 | 0.011 | 0.002 | 0.027 | 0.011 | 0.008 | 0.014 | 0.015 | 0.006 | 0.008 | 0.009 | 0.004
819 | 0.011 | 0.002 | 0.026 | 0.01 | 0.008 | 0.014 | 0.015 | 0.006 | 0.008 | 0.009 | 0.004
820 | 0.011 | 0.002 | 0.026 | 0.011 | 0.008 | 0.014 | 0.015 | 0.005 | 0.008 | 0.009 | 0.004
821 | 0.011 | 0.002 | 0.026 | 0.01 | 0.008 | 0.014 | 0.015 | 0.006 | 0.008 | 0.009 | 0.004
822 | 0.011 | 0.002 | 0.026 | 0.01 | 0.008 | 0.014 | 0.015 | 0.006 | 0.008 | 0.009 | 0.004
823 | 0.011 | 0.002 | 0.026 | 0.01 | 0.008 | 0.014 | 0.015 | 0.006 | 0.008 | 0.009 | 0.004
824 | 0.011 | 0.002 | 0.026 | 0.01 | 0.008 | 0.014 | 0.015 | 0.006 | 0.008 | 0.009 | 0.004
825 | 0.011 | 0.002 | 0.026 | 0.01 | 0.008 | 0.014 | 0.015 | 0.006 | 0.008 | 0.009 | 0.004
826 | 0.011 | 0.002 | 0.026 | 0.01 | 0.008 | 0.014 | 0.015 | 0.006 | 0.008 | 0.009 | 0.004
827 | 0.011 | 0.002 | 0.026 | 0.01 | 0.008 | 0.014 | 0.015 | 0.006 | 0.008 | 0.009 | 0.004
828 | 0.011 | 0.002 | 0.026 | 0.01 | 0.008 | 0.014 | 0.015 | 0.006 | 0.008 | 0.009 | 0.004
829 | 0.011 | 0.002 | 0.026 | 0.01 | 0.008 | 0.014 | 0.015 | 0.005 | 0.008 | 0.009 | 0.004
830 | 0.011 | 0.002 | 0.026 | 0.01 | 0.008 | 0.014 | 0.015 | 0.006 | 0.008 | 0.009 | 0.004
831 | 0.011 | 0.002 | 0.026 | 0.01 | 0.008 | 0.014 | 0.015 | 0.005 | 0.008 | 0.009 | 0.004
832 | 0.011 | 0.002 | 0.026 | 0.01 | 0.008 | 0.014 | 0.015 | 0.006 | 0.008 | 0.009 | 0.004
833 | 0.011 | 0.003 | 0.026 | 0.01 | 0.008 | 0.014 | 0.015 | 0.006 | 0.008 | 0.009 | 0.004
834 | 0.011 | 0.003 | 0.026 | 0.01 | 0.008 | 0.014 | 0.015 | 0.005 | 0.008 | 0.009 | 0.004
835 | 0.011 | 0.003 | 0.026 | 0.01 | 0.008 | 0.014 | 0.015 | 0.005 | 0.008 | 0.009 | 0.004
836 | 0.011 | 0.003 | 0.026 | 0.01 | 0.008 | 0.014 | 0.015 | 0.006 | 0.008 | 0.009 | 0.004
837 | 0.011 | 0.002 | 0.026 | 0.01 | 0.008 | 0.014 | 0.015 | 0.005 | 0.008 | 0.009 | 0.004
838 | 0.011 | 0.003 | 0.026 | 0.01 | 0.008 | 0.014 | 0.015 | 0.005 | 0.008 | 0.009 | 0.004
839 | 0.011 | 0.002 | 0.026 | 0.01 | 0.008 | 0.014 | 0.015 | 0.005 | 0.008 | 0.009 | 0.004
840 | 0.011 | 0.002 | 0.026 | 0.01 | 0.008 | 0.014 | 0.015 | 0.005 | 0.008 | 0.009 | 0.004
841 | 0.011 | 0.002 | 0.026 | 0.01 | 0.008 | 0.014 | 0.015 | 0.005 | 0.008 | 0.009 | 0.004
842 | 0.011 | 0.002 | 0.026 | 0.01 | 0.008 | 0.014 | 0.015 | 0.005 | 0.008 | 0.009 | 0.004
843 | 0.011 | 0.002 | 0.026 | 0.01 | 0.008 | 0.014 | 0.015 | 0.005 | 0.008 | 0.009 | 0.004
844 | 0.011 | 0.002 | 0.026 | 0.01 | 0.008 | 0.014 | 0.015 | 0.005 | 0.008 | 0.009 | 0.004
845 | 0.011 | 0.002 | 0.025 | 0.01 | 0.008 | 0.014 | 0.015 | 0.005 | 0.008 | 0.009 | 0.004
846 | 0.011 | 0.002 | 0.025 | 0.01 | 0.008 | 0.014 | 0.015 | 0.005 | 0.008 | 0.009 | 0.004
847 | 0.011 | 0.002 | 0.025 | 0.01 | 0.008 | 0.014 | 0.015 | 0.005 | 0.008 | 0.009 | 0.004
848 | 0.011 | 0.002 | 0.025 | 0.01 | 0.008 | 0.014 | 0.015 | 0.005 | 0.008 | 0.009 | 0.004
849 | 0.011 | 0.002 | 0.025 | 0.01 | 0.008 | 0.014 | 0.015 | 0.005 | 0.007 | 0.009 | 0.004
850 | 0.011 | 0.002 | 0.025 | 0.01 | 0.008 | 0.014 | 0.014 | 0.005 | 0.007 | 0.009 | 0.004
851 | 0.011 | 0.002 | 0.025 | 0.01 | 0.008 | 0.014 | 0.014 | 0.005 | 0.007 | 0.009 | 0.004
852 | 0.01 | 0.002 | 0.025 | 0.01 | 0.008 | 0.014 | 0.014 | 0.005 | 0.007 | 0.009 | 0.004
853 | 0.01 | 0.002 | 0.025 | 0.01 | 0.007 | 0.014 | 0.014 | 0.005 | 0.007 | 0.009 | 0.004
854 | 0.011 | 0.002 | 0.025 | 0.01 | 0.008 | 0.014 | 0.014 | 0.005 | 0.007 | 0.009 | 0.004
855 | 0.01 | 0.002 | 0.025 | 0.01 | 0.007 | 0.014 | 0.014 | 0.005 | 0.007 | 0.008 | 0.004
856 | 0.01 | 0.002 | 0.025 | 0.01 | 0.007 | 0.014 | 0.014 | 0.005 | 0.007 | 0.008 | 0.004
857 | 0.01 | 0.002 | 0.025 | 0.01 | 0.007 | 0.014 | 0.014 | 0.005 | 0.007 | 0.008 | 0.004
858 | 0.01 | 0.002 | 0.025 | 0.01 | 0.007 | 0.014 | 0.014 | 0.005 | 0.007 | 0.008 | 0.004
859 | 0.01 | 0.002 | 0.025 | 0.01 | 0.007 | 0.014 | 0.014 | 0.005 | 0.007 | 0.008 | 0.003
860 | 0.01 | 0.002 | 0.025 | 0.01 | 0.007 | 0.014 | 0.014 | 0.005 | 0.007 | 0.008 | 0.003
861 | 0.01 | 0.002 | 0.025 | 0.01 | 0.007 | 0.014 | 0.014 | 0.005 | 0.007 | 0.008 | 0.003
862 | 0.01 | 0.002 | 0.024 | 0.01 | 0.007 | 0.014 | 0.014 | 0.005 | 0.007 | 0.008 | 0.003
863 | 0.01 | 0.002 | 0.024 | 0.01 | 0.007 | 0.013 | 0.014 | 0.005 | 0.007 | 0.008 | 0.003
864 | 0.01 | 0.002 | 0.024 | 0.01 | 0.007 | 0.014 | 0.014 | 0.005 | 0.007 | 0.008 | 0.003
865 | 0.01 | 0.002 | 0.024 | 0.01 | 0.007 | 0.013 | 0.014 | 0.005 | 0.007 | 0.008 | 0.003
866 | 0.01 | 0.002 | 0.024 | 0.01 | 0.007 | 0.013 | 0.014 | 0.005 | 0.007 | 0.008 | 0.003
867 | 0.01 | 0.002 | 0.024 | 0.01 | 0.007 | 0.013 | 0.014 | 0.005 | 0.007 | 0.008 | 0.003
868 | 0.01 | 0.002 | 0.024 | 0.01 | 0.007 | 0.013 | 0.014 | 0.005 | 0.007 | 0.008 | 0.003
869 | 0.01 | 0.002 | 0.024 | 0.01 | 0.007 | 0.013 | 0.014 | 0.005 | 0.007 | 0.008 | 0.003
870 | 0.01 | 0.002 | 0.024 | 0.01 | 0.007 | 0.013 | 0.014 | 0.005 | 0.007 | 0.008 | 0.003
871 | 0.01 | 0.002 | 0.024 | 0.01 | 0.007 | 0.013 | 0.014 | 0.005 | 0.007 | 0.008 | 0.003
872 | 0.01 | 0.002 | 0.024 | 0.009 | 0.007 | 0.013 | 0.014 | 0.004 | 0.007 | 0.008 | 0.003
873 | 0.01 | 0.002 | 0.024 | 0.009 | 0.007 | 0.013 | 0.014 | 0.005 | 0.007 | 0.008 | 0.003
874 | 0.01 | 0.002 | 0.024 | 0.009 | 0.007 | 0.013 | 0.014 | 0.004 | 0.007 | 0.008 | 0.003
875 | 0.01 | 0.002 | 0.024 | 0.009 | 0.007 | 0.013 | 0.014 | 0.004 | 0.007 | 0.008 | 0.003
876 | 0.01 | 0.002 | 0.024 | 0.009 | 0.007 | 0.013 | 0.014 | 0.004 | 0.007 | 0.008 | 0.003
877 | 0.01 | 0.002 | 0.024 | 0.009 | 0.007 | 0.013 | 0.014 | 0.004 | 0.007 | 0.008 | 0.003
878 | 0.01 | 0.002 | 0.023 | 0.009 | 0.007 | 0.013 | 0.014 | 0.004 | 0.007 | 0.008 | 0.003
879 | 0.01 | 0.002 | 0.023 | 0.009 | 0.007 | 0.013 | 0.014 | 0.004 | 0.007 | 0.008 | 0.003
880 | 0.01 | 0.002 | 0.023 | 0.009 | 0.007 | 0.013 | 0.014 | 0.004 | 0.007 | 0.008 | 0.003
881 | 0.01 | 0.002 | 0.023 | 0.009 | 0.007 | 0.013 | 0.014 | 0.004 | 0.007 | 0.008 | 0.003
882 | 0.01 | 0.002 | 0.023 | 0.009 | 0.007 | 0.013 | 0.014 | 0.004 | 0.007 | 0.008 | 0.003
883 | 0.01 | 0.002 | 0.023 | 0.009 | 0.007 | 0.013 | 0.014 | 0.004 | 0.007 | 0.008 | 0.003
884 | 0.01 | 0.002 | 0.023 | 0.009 | 0.007 | 0.013 | 0.013 | 0.004 | 0.007 | 0.008 | 0.003
885 | 0.01 | 0.002 | 0.023 | 0.009 | 0.007 | 0.013 | 0.013 | 0.004 | 0.007 | 0.008 | 0.003
886 | 0.01 | 0.002 | 0.023 | 0.009 | 0.007 | 0.013 | 0.013 | 0.004 | 0.007 | 0.008 | 0.003
887 | 0.01 | 0.002 | 0.023 | 0.009 | 0.007 | 0.013 | 0.013 | 0.004 | 0.007 | 0.008 | 0.003
888 | 0.01 | 0.002 | 0.023 | 0.009 | 0.007 | 0.013 | 0.013 | 0.004 | 0.007 | 0.008 | 0.003
889 | 0.01 | 0.002 | 0.023 | 0.009 | 0.006 | 0.013 | 0.013 | 0.004 | 0.007 | 0.008 | 0.003
890 | 0.01 | 0.002 | 0.023 | 0.009 | 0.006 | 0.013 | 0.013 | 0.004 | 0.007 | 0.008 | 0.003
891 | 0.01 | 0.002 | 0.023 | 0.009 | 0.006 | 0.013 | 0.013 | 0.004 | 0.007 | 0.008 | 0.003
892 | 0.01 | 0.002 | 0.023 | 0.009 | 0.006 | 0.013 | 0.013 | 0.004 | 0.007 | 0.008 | 0.003
893 | 0.01 | 0.002 | 0.023 | 0.009 | 0.006 | 0.013 | 0.013 | 0.004 | 0.007 | 0.008 | 0.003
894 | 0.01 | 0.002 | 0.023 | 0.009 | 0.006 | 0.013 | 0.013 | 0.004 | 0.007 | 0.008 | 0.003
895 | 0.01 | 0.002 | 0.023 | 0.009 | 0.006 | 0.013 | 0.013 | 0.004 | 0.007 | 0.008 | 0.003
896 | 0.01 | 0.002 | 0.023 | 0.009 | 0.006 | 0.013 | 0.013 | 0.004 | 0.007 | 0.008 | 0.003
897 | 0.01 | 0.002 | 0.023 | 0.009 | 0.006 | 0.013 | 0.013 | 0.004 | 0.007 | 0.008 | 0.003
898 | 0.01 | 0.002 | 0.023 | 0.009 | 0.006 | 0.013 | 0.013 | 0.004 | 0.007 | 0.008 | 0.003
899 | 0.01 | 0.002 | 0.023 | 0.009 | 0.006 | 0.013 | 0.013 | 0.004 | 0.007 | 0.007 | 0.003
900 | 0.01 | 0.002 | 0.023 | 0.009 | 0.006 | 0.013 | 0.013 | 0.004 | 0.007 | 0.007 | 0.003
901 | 0.01 | 0.002 | 0.023 | 0.009 | 0.006 | 0.013 | 0.013 | 0.004 | 0.007 | 0.007 | 0.003
902 | 0.01 | 0.002 | 0.023 | 0.009 | 0.006 | 0.013 | 0.013 | 0.004 | 0.007 | 0.007 | 0.003
903 | 0.01 | 0.002 | 0.023 | 0.009 | 0.006 | 0.013 | 0.013 | 0.004 | 0.007 | 0.007 | 0.003
904 | 0.01 | 0.002 | 0.023 | 0.009 | 0.006 | 0.013 | 0.013 | 0.004 | 0.007 | 0.007 | 0.003
905 | 0.01 | 0.002 | 0.023 | 0.009 | 0.006 | 0.013 | 0.013 | 0.004 | 0.006 | 0.007 | 0.003
906 | 0.01 | 0.002 | 0.023 | 0.009 | 0.006 | 0.013 | 0.013 | 0.004 | 0.007 | 0.007 | 0.003
907 | 0.01 | 0.002 | 0.022 | 0.009 | 0.006 | 0.013 | 0.013 | 0.004 | 0.006 | 0.007 | 0.003
908 | 0.01 | 0.002 | 0.022 | 0.009 | 0.006 | 0.013 | 0.013 | 0.004 | 0.006 | 0.007 | 0.003
909 | 0.01 | 0.002 | 0.022 | 0.009 | 0.006 | 0.013 | 0.013 | 0.004 | 0.006 | 0.007 | 0.003
910 | 0.01 | 0.002 | 0.022 | 0.009 | 0.006 | 0.013 | 0.013 | 0.004 | 0.006 | 0.007 | 0.003
911 | 0.01 | 0.002 | 0.022 | 0.009 | 0.006 | 0.013 | 0.013 | 0.004 | 0.006 | 0.007 | 0.003
912 | 0.01 | 0.002 | 0.022 | 0.009 | 0.006 | 0.013 | 0.013 | 0.004 | 0.006 | 0.007 | 0.003
913 | 0.01 | 0.002 | 0.022 | 0.009 | 0.006 | 0.013 | 0.013 | 0.004 | 0.006 | 0.007 | 0.003
914 | 0.01 | 0.002 | 0.022 | 0.009 | 0.006 | 0.013 | 0.013 | 0.004 | 0.006 | 0.007 | 0.003
915 | 0.01 | 0.002 | 0.022 | 0.009 | 0.006 | 0.013 | 0.013 | 0.004 | 0.006 | 0.007 | 0.003
916 | 0.01 | 0.002 | 0.022 | 0.009 | 0.006 | 0.013 | 0.013 | 0.004 | 0.006 | 0.007 | 0.003
917 | 0.01 | 0.002 | 0.022 | 0.009 | 0.006 | 0.013 | 0.013 | 0.004 | 0.006 | 0.007 | 0.003
918 | 0.01 | 0.002 | 0.022 | 0.009 | 0.006 | 0.013 | 0.013 | 0.004 | 0.006 | 0.007 | 0.003
919 | 0.01 | 0.002 | 0.022 | 0.009 | 0.006 | 0.013 | 0.013 | 0.004 | 0.006 | 0.007 | 0.003
920 | 0.01 | 0.002 | 0.022 | 0.009 | 0.006 | 0.013 | 0.013 | 0.004 | 0.006 | 0.008 | 0.003
921 | 0.01 | 0.002 | 0.022 | 0.009 | 0.006 | 0.013 | 0.013 | 0.004 | 0.006 | 0.008 | 0.003
922 | 0.01 | 0.002 | 0.022 | 0.009 | 0.006 | 0.013 | 0.013 | 0.004 | 0.006 | 0.008 | 0.003
923 | 0.01 | 0.002 | 0.022 | 0.009 | 0.006 | 0.013 | 0.013 | 0.004 | 0.006 | 0.008 | 0.003
924 | 0.01 | 0.003 | 0.022 | 0.009 | 0.006 | 0.013 | 0.013 | 0.004 | 0.006 | 0.008 | 0.003
925 | 0.01 | 0.003 | 0.022 | 0.01 | 0.006 | 0.013 | 0.013 | 0.005 | 0.006 | 0.008 | 0.003
926 | 0.01 | 0.003 | 0.022 | 0.01 | 0.006 | 0.013 | 0.013 | 0.005 | 0.007 | 0.008 | 0.003
927 | 0.01 | 0.003 | 0.023 | 0.01 | 0.007 | 0.013 | 0.013 | 0.005 | 0.007 | 0.008 | 0.003
928 | 0.01 | 0.003 | 0.023 | 0.01 | 0.007 | 0.013 | 0.013 | 0.005 | 0.007 | 0.008 | 0.003
929 | 0.01 | 0.003 | 0.023 | 0.01 | 0.007 | 0.013 | 0.013 | 0.005 | 0.007 | 0.008 | 0.004
930 | 0.01 | 0.003 | 0.023 | 0.01 | 0.007 | 0.013 | 0.013 | 0.005 | 0.007 | 0.008 | 0.004
931 | 0.01 | 0.003 | 0.023 | 0.01 | 0.007 | 0.014 | 0.013 | 0.005 | 0.007 | 0.008 | 0.004
932 | 0.01 | 0.003 | 0.023 | 0.01 | 0.007 | 0.014 | 0.013 | 0.005 | 0.007 | 0.008 | 0.004
933 | 0.01 | 0.003 | 0.023 | 0.01 | 0.007 | 0.014 | 0.013 | 0.005 | 0.007 | 0.008 | 0.004
934 | 0.01 | 0.003 | 0.023 | 0.01 | 0.007 | 0.014 | 0.013 | 0.005 | 0.007 | 0.008 | 0.004
935 | 0.011 | 0.003 | 0.023 | 0.011 | 0.007 | 0.014 | 0.013 | 0.005 | 0.007 | 0.008 | 0.004
936 | 0.011 | 0.003 | 0.023 | 0.011 | 0.007 | 0.014 | 0.013 | 0.005 | 0.007 | 0.008 | 0.004
937 | 0.011 | 0.003 | 0.023 | 0.011 | 0.007 | 0.014 | 0.013 | 0.006 | 0.007 | 0.008 | 0.004
938 | 0.011 | 0.004 | 0.024 | 0.011 | 0.007 | 0.014 | 0.013 | 0.006 | 0.007 | 0.008 | 0.004
939 | 0.011 | 0.004 | 0.023 | 0.011 | 0.007 | 0.014 | 0.014 | 0.006 | 0.007 | 0.008 | 0.004
940 | 0.011 | 0.004 | 0.024 | 0.011 | 0.007 | 0.014 | 0.014 | 0.006 | 0.007 | 0.009 | 0.004
941 | 0.011 | 0.004 | 0.024 | 0.011 | 0.007 | 0.015 | 0.014 | 0.006 | 0.007 | 0.009 | 0.005
942 | 0.011 | 0.004 | 0.024 | 0.011 | 0.007 | 0.015 | 0.014 | 0.006 | 0.007 | 0.009 | 0.005
943 | 0.011 | 0.004 | 0.024 | 0.011 | 0.007 | 0.015 | 0.014 | 0.006 | 0.007 | 0.009 | 0.005
944 | 0.011 | 0.004 | 0.024 | 0.012 | 0.008 | 0.015 | 0.014 | 0.006 | 0.007 | 0.009 | 0.005
945 | 0.012 | 0.004 | 0.024 | 0.012 | 0.008 | 0.015 | 0.014 | 0.007 | 0.007 | 0.009 | 0.005
946 | 0.012 | 0.004 | 0.024 | 0.012 | 0.008 | 0.015 | 0.014 | 0.007 | 0.008 | 0.009 | 0.005
947 | 0.012 | 0.004 | 0.025 | 0.012 | 0.008 | 0.015 | 0.014 | 0.007 | 0.008 | 0.009 | 0.005
948 | 0.012 | 0.005 | 0.025 | 0.012 | 0.008 | 0.016 | 0.014 | 0.007 | 0.008 | 0.009 | 0.005
949 | 0.012 | 0.005 | 0.025 | 0.012 | 0.008 | 0.016 | 0.014 | 0.007 | 0.008 | 0.009 | 0.006
950 | 0.012 | 0.005 | 0.025 | 0.013 | 0.008 | 0.016 | 0.014 | 0.007 | 0.008 | 0.01 | 0.006
951 | 0.012 | 0.005 | 0.025 | 0.013 | 0.008 | 0.016 | 0.014 | 0.008 | 0.008 | 0.01 | 0.006
952 | 0.013 | 0.005 | 0.025 | 0.013 | 0.008 | 0.016 | 0.014 | 0.008 | 0.008 | 0.01 | 0.006
953 | 0.013 | 0.005 | 0.026 | 0.013 | 0.009 | 0.017 | 0.015 | 0.008 | 0.008 | 0.01 | 0.006
954 | 0.013 | 0.006 | 0.026 | 0.014 | 0.009 | 0.017 | 0.015 | 0.008 | 0.008 | 0.01 | 0.007
955 | 0.013 | 0.006 | 0.026 | 0.014 | 0.009 | 0.017 | 0.015 | 0.008 | 0.008 | 0.01 | 0.007
956 | 0.013 | 0.006 | 0.027 | 0.014 | 0.009 | 0.017 | 0.015 | 0.009 | 0.008 | 0.011 | 0.007
957 | 0.014 | 0.006 | 0.027 | 0.015 | 0.009 | 0.018 | 0.015 | 0.009 | 0.009 | 0.011 | 0.007
958 | 0.014 | 0.006 | 0.027 | 0.015 | 0.009 | 0.018 | 0.015 | 0.009 | 0.009 | 0.011 | 0.007
959 | 0.014 | 0.006 | 0.027 | 0.015 | 0.01 | 0.018 | 0.015 | 0.009 | 0.009 | 0.011 | 0.007
960 | 0.014 | 0.007 | 0.027 | 0.015 | 0.01 | 0.018 | 0.015 | 0.009 | 0.009 | 0.011 | 0.008
961 | 0.014 | 0.007 | 0.027 | 0.015 | 0.01 | 0.018 | 0.015 | 0.009 | 0.009 | 0.011 | 0.008
962 | 0.014 | 0.007 | 0.028 | 0.015 | 0.01 | 0.018 | 0.015 | 0.009 | 0.009 | 0.011 | 0.007
963 | 0.014 | 0.007 | 0.028 | 0.015 | 0.01 | 0.018 | 0.015 | 0.009 | 0.009 | 0.011 | 0.008
964 | 0.014 | 0.007 | 0.027 | 0.015 | 0.01 | 0.018 | 0.015 | 0.01 | 0.009 | 0.011 | 0.007
965 | 0.014 | 0.007 | 0.027 | 0.015 | 0.01 | 0.018 | 0.015 | 0.009 | 0.009 | 0.011 | 0.007
966 | 0.014 | 0.007 | 0.027 | 0.015 | 0.009 | 0.018 | 0.015 | 0.009 | 0.009 | 0.011 | 0.007
967 | 0.014 | 0.006 | 0.027 | 0.015 | 0.009 | 0.018 | 0.015 | 0.009 | 0.009 | 0.011 | 0.007
968 | 0.014 | 0.006 | 0.027 | 0.015 | 0.009 | 0.018 | 0.015 | 0.009 | 0.009 | 0.011 | 0.007
969 | 0.014 | 0.006 | 0.027 | 0.015 | 0.009 | 0.018 | 0.015 | 0.009 | 0.009 | 0.011 | 0.007
970 | 0.014 | 0.006 | 0.027 | 0.015 | 0.009 | 0.018 | 0.015 | 0.009 | 0.008 | 0.01 | 0.007
971 | 0.014 | 0.006 | 0.026 | 0.015 | 0.009 | 0.017 | 0.015 | 0.009 | 0.008 | 0.01 | 0.007
972 | 0.014 | 0.006 | 0.026 | 0.014 | 0.009 | 0.017 | 0.015 | 0.009 | 0.008 | 0.01 | 0.007
973 | 0.014 | 0.006 | 0.026 | 0.014 | 0.009 | 0.017 | 0.015 | 0.008 | 0.008 | 0.01 | 0.007
974 | 0.013 | 0.006 | 0.026 | 0.014 | 0.009 | 0.017 | 0.014 | 0.008 | 0.008 | 0.01 | 0.006
975 | 0.013 | 0.006 | 0.026 | 0.014 | 0.009 | 0.017 | 0.014 | 0.008 | 0.008 | 0.01 | 0.006
976 | 0.013 | 0.006 | 0.026 | 0.014 | 0.008 | 0.017 | 0.014 | 0.008 | 0.008 | 0.01 | 0.006
977 | 0.013 | 0.005 | 0.025 | 0.013 | 0.008 | 0.016 | 0.014 | 0.008 | 0.008 | 0.009 | 0.006
978 | 0.013 | 0.005 | 0.025 | 0.013 | 0.008 | 0.016 | 0.014 | 0.008 | 0.007 | 0.009 | 0.006
979 | 0.013 | 0.005 | 0.025 | 0.013 | 0.008 | 0.016 | 0.014 | 0.007 | 0.007 | 0.009 | 0.006
980 | 0.012 | 0.005 | 0.024 | 0.013 | 0.008 | 0.016 | 0.014 | 0.007 | 0.007 | 0.009 | 0.005
981 | 0.012 | 0.005 | 0.024 | 0.013 | 0.008 | 0.016 | 0.013 | 0.007 | 0.007 | 0.009 | 0.005
982 | 0.012 | 0.005 | 0.024 | 0.012 | 0.007 | 0.015 | 0.013 | 0.007 | 0.007 | 0.009 | 0.005
983 | 0.012 | 0.004 | 0.024 | 0.012 | 0.007 | 0.015 | 0.013 | 0.007 | 0.007 | 0.008 | 0.005
984 | 0.012 | 0.004 | 0.023 | 0.012 | 0.007 | 0.015 | 0.013 | 0.006 | 0.007 | 0.008 | 0.005
985 | 0.012 | 0.004 | 0.023 | 0.012 | 0.007 | 0.015 | 0.013 | 0.006 | 0.006 | 0.008 | 0.005
986 | 0.011 | 0.004 | 0.023 | 0.011 | 0.007 | 0.014 | 0.013 | 0.006 | 0.006 | 0.008 | 0.004
987 | 0.011 | 0.004 | 0.023 | 0.011 | 0.007 | 0.014 | 0.012 | 0.006 | 0.006 | 0.008 | 0.004
988 | 0.011 | 0.003 | 0.022 | 0.011 | 0.006 | 0.014 | 0.012 | 0.006 | 0.006 | 0.008 | 0.004
989 | 0.011 | 0.003 | 0.022 | 0.011 | 0.006 | 0.014 | 0.012 | 0.005 | 0.006 | 0.007 | 0.004
990 | 0.011 | 0.003 | 0.022 | 0.011 | 0.006 | 0.014 | 0.012 | 0.005 | 0.006 | 0.007 | 0.004
991 | 0.011 | 0.003 | 0.021 | 0.01 | 0.006 | 0.013 | 0.012 | 0.005 | 0.006 | 0.007 | 0.003
992 | 0.01 | 0.003 | 0.021 | 0.01 | 0.006 | 0.013 | 0.012 | 0.005 | 0.005 | 0.007 | 0.003
993 | 0.01 | 0.003 | 0.021 | 0.01 | 0.006 | 0.013 | 0.012 | 0.005 | 0.005 | 0.007 | 0.003
994 | 0.01 | 0.003 | 0.021 | 0.01 | 0.006 | 0.013 | 0.011 | 0.004 | 0.005 | 0.006 | 0.003
995 | 0.01 | 0.002 | 0.02 | 0.009 | 0.005 | 0.013 | 0.011 | 0.004 | 0.005 | 0.006 | 0.003
996 | 0.01 | 0.002 | 0.02 | 0.009 | 0.005 | 0.012 | 0.011 | 0.004 | 0.005 | 0.006 | 0.003
997 | 0.01 | 0.002 | 0.02 | 0.009 | 0.005 | 0.012 | 0.011 | 0.004 | 0.005 | 0.006 | 0.002
998 | 0.01 | 0.002 | 0.02 | 0.009 | 0.005 | 0.012 | 0.011 | 0.004 | 0.005 | 0.006 | 0.002
999 | 0.009 | 0.002 | 0.019 | 0.008 | 0.005 | 0.012 | 0.011 | 0.004 | 0.005 | 0.006 | 0.002
1000 | 0.009 | 0.002 | 0.019 | 0.008 | 0.005 | 0.011 | 0.011 | 0.003 | 0.005 | 0.006 | 0.002
integrals | 24.236 | 16.095 | 54.835 | 48.465 | 71.323 | 74.04 | 80.318 | 72.131 | 76.288 | 71.907 | 71.089
| 0.094 | 0.099 | 0.265 | 0.297 | 0.496 | 0.551 | 0.51 | 0.567 | 0.538 | 0.567 | 0.61